## introduction
COLD ROLLED STAINLESS STEEL STRIP
GRADE & DESIGNATION (JIS G 4305)
Strip shall be classified into 5 grades, and their designations & classes shall be as shown
in Table 1.
Table 1. Designation of Grade and Classification
| Designation of Grade | Class
| SUS 301 - CP | Austenite
SUS 304 - CP
SUS 316 - CP
| SUS 420 J2 - CP | Mantensitic
| SUS 430 - CP | Ferritic
Mechanical Properties
Hardness and Bend/Tensile Strength Proof stress & Elongation
Symbol of | Proof Stress | Tensile Strength | Elongation | Hardness |  |  | Bendability
Grade | N / mm2 | N / mm2 | % | HB | HRB | HV | Bend Angle | Inside radius
SUS 301 - CP | 205 min | 520 min | 40 min | 207 max | 95 max | 218 max | - | -
SUS 304 - CP | 205 min | 520 min | 40 min | 187 max | 90 max | 200 max | - | -
SUS 316 - CP | 205 min | 520 min | 40 min | 187 max | 90 max | 200 max | - | -
SUS 420 J2- CP | 225 min | 540 min | 18 min | 235 max | 99 max | 247 max | - | -
SUS 430 - CP | 205 min | 450 min | 22 min | 183 max | 88 max | 200 max | 180o | 1.0 times the thickness
SURFACE FINISH
Symbol of surface
finish | Summary
Those Finished, after cold rolling, by heat treatment, pickling or other
No. 2D | equivalent treatment. In addition, those rolled lightly by matting roll at
the last stage are also included.
Those Finished, after cold rolling, by heat treatment, pickling or other
No. 2B | equivalent treatment & lastly by cold rolling to give an appropriate luster.
Those Finished by polishing with No. 100 to No. 120 abrasives specified in
No. 3 | JIS R 6001.
Those Finished by polishing with No. 150 to No. 180 abrasives specified in
No. 4 | JIS R 6001.
# 240 | Those finished by polishing with No. 240 abrasives in JIS R 6001.
# 320 | Those finished by polishing with No. 320 abrasives in JIS R 6001.
# 400 | Those finished by polishing with No. 400 abrasives in JIS R 6001.
BA | Those processed with bright heat treatment after cold rolling.
Those finished by polishing so as to give continuous polishing streaks by
HL | using abrasives of suitable grain size.

## other spec
Chemical Composition
Unit :%
Designation of Grade | C | Si | Mn | P | S | Ni | Cr | Mo
SUS 301 | 0.15 max. | 1.00 max. | 2.00 max. | 0.045 max. | 0.030 max. | 6.00 to 8.00 | 16.00 18.00 | -
SUS 304 | 0.08 max. | 1.00 max. | 2.00 max. | 0.045 max. | 0.030 max. | 8.00 to 10.50 | 18.00 to 20.00 | -
SUS 316 | 0.08 max. | 1.00 max. | 2.00 max. | 0.045 max. | 0.030 max. | 10.00 to 14.00 | 16.00 to 18.00 | 2.00 to 3.00
SUS 420 J2 | 0.26 to 0.40. | 1.00 max. | 1.00 max. | 0.040 max. | 0.030 max. | - | 12.00 to 14.00 | -
SUS 430 | 0.12 max. | 0.75 max. | 1.00 max. | 0.040 max. | 0.030 max. | - | 16.00 to 18.00 | -
Thickness Tolerance Strip
Unit : mm
Thickness | C: Thickness Tolerance
| Up to 1250 | 1250 or over,to & excl. 1600
0.30 and over, up to and incl. 0.60 | C: +/- 0.05; Si: +/- 0.08
Over 0.60, up to and incl 0.80 | C: +/- 0.07; Si: +/- 0.09
Over 0.80, up to and incl 1.00 | C: +/- 0.09; Si: +/- 0.10
Over 1.00, up to and incl 1.25 | C: +/- 0.10; Si: +/- 0.12
Over 1.25, up to and incl 1.60 | C: +/- 0.12; Si: +/- 0.15
Over 1.60, up to and incl 2.00 | C: +/- 0.15; Si: +/- 0.17
Over 2.00, up to and incl 2.50 | C: +/- 0.17; Si: +/- 0.20
Over 2.50, up to and incl 3.15 | C: +/- 0.22; Si: +/- 0.25
Thickness Tolerance Strip (Symbol ET) | Ni: Unit : mm
Thickness | C: Width
| Up to 160 | 160 or over,to & excl. 250 | 250 or over,to & excl. 400 | 400 or over,to & excl. 630 | 630 or over,to & excl. 1000 | 1000 or over,to & excl. 1250
Up to 0.10 | +/- 0.010 | +/- 0.020 | - | - | - | -
over 0.10, up to 0.16 | +/- 0.015 | +/- 0.020 | - | - | - | -
over 0.16, up to 0.25 | +/- 0.020 | +/- 0.025 | +/- 0.030 | +/- 0.030 | - | -
over 0.25, up to 0.40 | +/- 0.025 | +/- 0.030 | +/- 0.035 | +/- 0.035 | +/- 0.038 | +/- 0.038
over 0.40, up to 0.60 | +/- 0.035 | +/- 0.040 | +/- 0.040 | +/- 0.040 | +/- 0.040 | +/- 0.040
over 0.60, up to 0.80 | +/- 0.040 | +/- 0.045 | +/- 0.045 | +/- 0.045 | +/- 0.05 | +/- 0.05
over 0.80, up to 1.00 | +/- 0.040 | +/- 0.05 | +/- 0.05 | +/- 0.05 | +/- 0.05 | +/- 0.06
over 1.00, up to 1.25 | +/- 0.05 | +/- 0.05 | +/- 0.05 | +/- 0.06 | +/- 0.06 | +/- 0.07
over 1.25, up to 1.60 | +/- 0.05 | +/- 0.06 | +/- 0.06 | +/- 0.06 | +/- 0.07 | +/- 0.08
over 1.60, up to 2.00 | +/- 0.06 | +/- 0.07 | +/- 0.08 | +/- 0.08 | +/- 0.09 | +/- 0.10
over 2.00, up to 2.50 | +/- 0.07 | +/- 0.08 | +/- 0.08 | +/- 0.09 | +/- 0.10 | +/- 0.11
over 2.50, up to 3.15 | +/- 0.08 | +/- 0.09 | +/- 0.09 | +/- 0.10 | +/- 0.11 | +/- 0.12