## introduction
COLD ROLLED STAINLESS STEEL STRIP FOR SPRING
GRADE & DESIGNATION (JIS G 4313)
Strip shall be classified into 4 grades, and their designations & classes shall be as shown
in Table 1.
Table 1. Designation of Grade and Classification
| Designation of Grade | Class
| SUS 301 - CSP | Austenite
SUS 304 - CSP
| SUS 631 - CSP | Precipitation hardening
Mechanical Properties
Hardness and Bend/Tensile Strength Proof stress & Elongation
Designation of |  | As cold rolled, or either as solution-treated or as annealed
Grade | Symbol of Temper | Thickness Hv | Proof Stress N/mm2 | Tensile strength N/mm2 | Elongation %
SUS 301 - CSP | 1/2 H | 310 min | 510 min | 930 min | 10 min
| 3/4 H | 370 min | 745 min | 1130 min | 5 min
| H | 430 min | 1030 min | 1320 min | -
| E H | 490 min | 1275 min | 1570 min | -
SUS 304 - CSP | 1/2 H | 250 min | 470 min | 780 min | 6 min
| 3/4 H | 310 min | 665 min | 930 min | 3 min
| H | 370 min | 880 min | 1130 min | -
SUS 631 - CSP | 0 | 200 max | - | 1030 max | 20 min
| 1/2 H | 350 max | - | 1080 min | 5 min
| 3/4 H | 400 max | - | 1180 min | -
| H | 450 max | - | 1420 min | -

## other spec
Chemical Composition
Unit :%
Designation of Grade | C | Si | Mn | P | S | Ni | Cr | Al
SUS 301 | 0.15 max. | 1.00 max. | 2.00 max. | 0.045 max. | 0.030 max. | 6.00 to 8.00 | 16.00 18.00 | -
SUS 304 | 0.08 max. | 1.00 max. | 2.00 max. | 0.045 max. | 0.030 max. | 8.00 to 10.50 | 18.00 to 20.00 | -
SUS 631 | 0.09 max. | 1.00 max. | 1.00 max. | 0.040 max. | 0.030 max. | 6.50 to 7.75 | 16.00 to 18.00 | 0.75 to 1.50
Width Tolerance
Unit : mm
Width Tolerance
Thickness | C: Up to 80; Si: 80 and over up to 160; Mn: 160 and over up to 250
Up to and incl. 0.6 | C: +/-0.10; Si: +/-0.15; Mn: +/-0.20
Over 0.60, up to incl. 1.00 | C: +/-0.15; Si: +/-0.20; Mn: +/-0.25
Over 1.00, up to incl. 160 | C: +/-0.20; Si: +/-0.20; Mn: +/-0.30
Thickness Tolerance
Unit : mm
Thickness | C: Thickness Tolerance; Mn: Thickness Tolerance (Symbol E T)
| Up to 160 | 160 & over up to 250 | Up to 80 | 80 & over up to 250
0.10 and over, up to and incl. 0.16 | C: +/-0.015; Si: +/-0.020; Mn: +/-0.008; P: +/-0.008
Over 0.16, up to and incl 0.25 | C: +/-0.020; Si: +/-0.025; Mn: +/-0.010; P: +/-0.015
Over 0.25, up to and incl 0.40 | C: +/-0.025; Si: +/-0.030; Mn: +/-0.015; P: +/-0.020
Over 0.40, up to and incl 0.60 | C: +/-0.030; Si: +/-0.040; Mn: +/-0.020; P: +/-0.025
Over 0.60, up to and incl 0.80 | C: +/-0.040; Si: +/-0.040; Mn: +/-0.025; P: +/-0.030
Over 0.80, up to and incl 1.00 | C: +/-0.040; Si: +/-0.050; Mn: +/-0.030; P: +/-0.035
Over 1.00, up to and incl 1.25 | C: +/-0.050; Si: +/-0.050; Mn: +/-0.035; P: +/-0.040
Over 1.25, up to and incl 1.60 | C: +/-0.050; Si: +/-0.060; Mn: +/-0.040; P: +/-0.045
Max. Camber
Permissible Maximum Value of Camber
Width | Si: Maximum value of camber in any length of
1m
10 and over, up to 20 | Si: 8
20 and over, up to 40 | Si: 6
40 and over, up to 80 | Si: 3
80 & over | bar: Si
Flatness
For the strips of the thickness tolerance with the symbol E.T., the permissible maximum
value of flatness (S) transverse to the rolling direction shall be calculated as follows:-
Maximum value(mm) of flatness (s) = (Width/55) x 0.2
The calculated value shall be rounded off to two places of decimals.