## Sheet1
재 질 별 비 중 표
NO | 재 질 | 비 중 | 비 고
1 | 불소 고무 | 2
2 | 석 | 0.056
3 | 세라믹 | 2.5
4 | 연 | 11.37
5 | 우레탄 고무 | 1.25
6 | AC3A | 2.66
7 | AC 3B | 2.77
8 | Ag (은) | 10.497
9 | Al (알미늄) | 2.8
10 | ASBESTOS | 0.93
11 | Au (금) | 19.32
12 | Ba (바륨) | 3.78
13 | BC (청동 주물) | 8.71
14 | Be (베탈륨) | 1.84
15 | Bi (비스무트) | 9.8
16 | C (탄소) | 2.25
17 | Ca (칼슘) | 1.55
18 | CARBON | 1.75
19 | CASTABLE
20 | Cd (카드뮴) | 8.65
21 | Ce (세륨) | 6.9
22 | Co (코발트) | 8.9
23 | Cr (크롬) | 7.09
24 | Cu (구리) | 8.96
25 | EPOXY | 1.27
26 | FC | 7.33
27 | FCD | 7.32
28 | FCMB | 7.38
29 | Ga (갈륨) | 5.91
30 | Ge (게르마늄) | 5.36
31 | H₂O(물) | 1
32 | HBsC | 8.2
33 | Hg (수은) | 13.6
34 | In (인듐) | 7.31
35 | Ir (이리듐) | 22.5
36 | K (칼륨) | 0.86
37 | LBC 3(연청동 주물) | 9
38 | LBC 4 | 9.17
39 | Li (리듐) | 0.53
40 | Mg (마그네슘) | 1.743
41 | Mo (몰리브덴) | 10.2
42 | N.B.R | 1.2
43 | Na (나트륨) | 0.97
44 | Nb (니오브) | 8.57
45 | Ni (니겔) | 8.85
46 | Pb (납) | 11.34
47 | PBC | 8.63
48 | Pd (팔라듐) | 12
49 | PIANO WIRE | 7.63
50 | PLASTIC | 1.2
51 | Pt (백금) | 21.43
52 | Rh (로듐) | 12.4
53 | RUBBER | 0.94
54 | S10C∼S50C | 7.85
55 | SB | 7.85
56 | Sb (안티몬) | 6.62
57 | SC (크롬 강제) | 7.61
58 | SCH | 7.85
59 | SCM (크롬 몰리브덴강제) | 7.77
60 | SCMnH | 7.22
61 | SCR | 7.77
62 | SCS | 7.76
63 | Se (셀렌) | 4.81
64 | SF | 7.85
65 | Si (규소) | 2.33
66 | Sn (주석) | 7.3
67 | SNC 1,2,3 | 7.93
68 | SNC 21,22 | 7.81
69 | SNCM | 7.85
70 | SS (일반 구조용 아연강제) | 7.85
71 | STKM (기계 구조용 탄소강) | 7.85
72 | SUS304 (배관용 스덴레스) | 8.03
73 | Te (텔루르) | 6.24
74 | TEFLON | 1.38
75 | Th (토륨) | 11.5
76 | Ti (티탄) | 4.54
77 | U | 18.7
78 | V (바나듐) | 5.82
79 | W (텡스텐) | 19.26
80 | WJ 1 | 7.38
81 | WJ 2 | 7.27
82 | WJ 3 | 7.33
83 | YBsC | 8.56
84 | Zn (아연) | 7.14
85 | Zr (지르코늄) | 6.5