## Sheet1
ANALYSIS AND GRAPHS OF FURNACE (3) LANE 1
SAMPLE NO. | DATE | LANE | (Q.B) TEMP | Body HV | TEMPERING temp | END TEMPERING TEMP | END H.V
1 | 29/3 | 1 | 35 | 763 | 126 | 50 | 733
2 | 29/3 | 1 | 37.5 | 790 | 152 | 57 | 734
3 | 30/3 | 1 | 34 | 995 | 110 | 48 | 724
4 | 27/3 | 1 | 34 | 790 | 137 | 51 | 740
5 | 28/3 | 1 | 34 | 783 | 136 | 53 | 740
6 | 28/3 | 1 | 26 | 780 | 124 | 48 | 723
7 | 30/3 | 1 | 35 | 793 | 116 | 48 | 749
8 | 31/3 | 1 | 31 | 770 | 125 | 48 | 723
9 | 31/3 | 1 | 32 | 776 | 114 | 41 | 727
10 | 1/4 | 1 | 38 | 799 | 133 | 63 | 755
11 | 1/4 | 1 | 30 | 795 | 107 | 55 | 746
12 | 4/4 | 1 | 35 | 805 | 103 | 46 | 749
13 | 4/4 | 1 | 26 | 768 | 134 | 45 | 700
14 | 5/4 | 1 | 30.5 | 796 | 112 | 50 | 755
15 | 5/4 | 1 | 28 | 800 | 128 | 47 | 761
16 | 6/4 | 1 | 29 | 784 | 126 | 45 | 723
17 | 6/4 | 1 | 32 | 790 | 110 | 51 | 730
18 | 7/4 | 1 | 34 | 804 | 77 | 43 | 759
19 | 7/4 | 1 | 29 | 781 | 66 | 41 | 739
20 | 8/4 | 1 | 32 | 794 | 111 | 41 | 755
21 | 8/4 | 1 | 27 | 801 | 116 | 50 | 744
22 | 11/4 | 1 | 33 | 795 | 128 | 42 | 766
23 | 11/4 | 1 | 33 | 785 | 113 | 49 | 708
24 | 13/4 | 1 | 35 | 789 | 95 | 47 | 730
25 | 13/4 | 1 | 33 | 794 | 129 | 56 | 755
26 | 14/4 | 1 | 32 | 807 | 113 | 43 | 780
27 | 14/4 | 1 | 32 | 805 | 110 | 44 | 774
comment : After studing and comparing these graphs and analayzing them ,
we can see that there is no relationship between END HV and .
After Heat Treatment (ENDS HV) (LANE 1/FURNACE 3)
| Zone 1 .. (700 ---726) HV |  |  | speed (M/min) | BODY HV | TEMPRING TEMP | Q.B TEMP | End Tempring Temp | Chemical comp.
| Date | Furnace/Lane | HV | [5 empty] | CR% / C%
1 | 2004-03-30 | 3\1 | 724 | 8 | 995 | 48 | 34 | 48 | 13\0.68
2 | 2004-03-28 | 3\1 | 723 | 7.17 | 780 | 48 | 26 | 48 | 13\0.68
3 | 2004-03-31 | 3\1 | 723 | 8 | 770 | 48 | 31 | 48 | 13\0.68
4 | 2004-04-04 | 3\1 | 700 | 7.17 | 768 | 134 | 26 | 45 | 13\0.68
5 | 2004-04-06 | 3\1 | 723 | 7.17 | 784 | 45 | 29 | 45 | 13\0.68
6 | 2004-04-11 | 3\1 | 708 | 7.97 | 785 | 49 | 33 | 49 | 13\0.68
By comparing the values of the end hardness to its process parameters we can see that there is an inverse relationship between the end h.v and ( tempering tempreture ) in zone one which is very obvious in sample # 4 .
After Heat Treatment (ENDS HV) (LANE 1/FURNACE 3)
| Zone 2 .. (727 ---753) HV |  |  | speed (M/min) | BODY HV | TEMPRING TEMP | Q.B TEMP | End Tempring Temp | Chemical comp.
| Date | Furnace/Lane | HV | [5 empty] | CR% / C%
7 | 2004-03-29 | 3\1 | 733 | 8 | 763 | 126 | 35 | 50 | 13/0.68
8 | 2004-03-29 | 3\1 | 734 | 8 | 790 | 152 | 37.5 | 57 | 13/0.68
9 | 2004-03-27 | 3\1 | 740 | 8 | 790 | 137 | 34 | 51 | 13/0.68
10 | 2004-03-28 | 3\1 | 740 | 8 | 783 | 136 | 34 | 53 | 13/0.68
11 | 2004-03-30 | 3\1 | 749 | 8 | 793 | 116 | 35 | 48 | 13/0.68
12 | 2004-03-31 | 3\1 | 727 | 8 | 776 | 114 | 32 | 41 | 13/0.68
13 | 2004-04-01 | 3\1 | 746 | 7.97 | 795 | 107 | 30 | 55 | 13/0.68
14 | 2004-04-04 | 3\1 | 749 | 7.17 | 805 | 103 | 35 | 46 | 13/0.68
15 | 2004-04-06 | 3\1 | 730 | 7.17 | 790 | 110 | 32 | 51 | 13/0.68
16 | 2004-04-07 | 3\1 | 739 | 7.17 | 781 | 66 | 29 | 41 | 13/0.68
17 | 2004-04-08 | 3\1 | 744 | 7.17 | 801 | 116 | 27 | 50 | 13/0.68
18 | 2004-04-13 | 3\1 | 730 | 7.17 | 789 | 95 | 35 | 47 | 13/0.68
| COMMENT |  | There is no relationship between the End hardness graph and its process parameters in zone 2
After Heat Treatment (ENDS HV) (LANE 1/FURNACE 3)
| Zone 2 .. (754 ---780) HV |  |  | speed (M/min) | BODY HV | TEMPRING TEMP | Q.B TEMP | End Tempring Temp | Chemical comp.
| Date | Furnace/Lane | HV | [5 empty] | CR% / C%
19 | 2004-04-01 | 3\1 | 755 | 7.97 | 799 | 133 | 38 | 63 | 13/0.68
20 | 2004-04-05 | 3\1 | 755 | 7.97 | 796 | 112 | 30.5 | 50 | 13/0.68
21 | 2004-04-05 | 3\1 | 761 | 7.97 | 800 | 128 | 28 | 47 | 13/0.68
22 | 2004-04-07 | 3\1 | 759 | 7.17 | 804 | 77 | 34 | 43 | 13/0.68
23 | 2004-04-08 | 3\1 | 755 | 7.17 | 794 | 111 | 32 | 41 | 13/0.68
24 | 2004-04-11 | 3\1 | 766 | 7.17 | 795 | 128 | 33 | 42 | 13/0.68
25 | 2004-04-13 | 3\1 | 755 | 7.97 | 794 | 129 | 33 | 56 | 13/0.68
26 | 2004-04-14 | 3\1 | 780 | 7.17 | 807 | 113 | 32 | 43 | 13/0.68
27 | 2004-04-14 | 3\1 | 774 | 7.97 | 805 | 110 | 32 | 44 | 13/0.68
COMMENT |  |  | there is an inverse relationship between the END HARDNESS and TEMPERING TEMP in zone 3
MERGING THE THREE ZONES IN ONE GRAPH
END HV SORTED IN ASSENDING ORDER
| Zone 1 .. (700 ---726) HV |  |  | speed (M/min) | BODY HV | TEMPRING TEMP | Q.B TEMP | End Tempring Temp | Chemical comp.
| Date | Furnace/Lane | HV | [5 empty] | CR% / C%
1 | 2004-04-04 | 3\1 | 700 | 7.17 | 768 | 134 | 26 | 45 | 13\0.68
2 | 2004-04-11 | 3\1 | 708 | 7.97 | 785 | 49 | 33 | 49 | 13\0.68
3 | 2004-03-28 | 3\1 | 723 | 7.17 | 780 | 48 | 26 | 48 | 13\0.68
4 | 2004-03-31 | 3\1 | 723 | 8 | 770 | 48 | 31 | 48 | 13\0.68
5 | 2004-04-06 | 3\1 | 723 | 7.17 | 784 | 45 | 29 | 45 | 13\0.68
6 | 2004-03-30 | 3\1 | 724 | 8 | 995 | 48 | 34 | 48 | 13\0.68
7 | 2004-03-31 | 3\1 | 727 | 8 | 776 | 114 | 32 | 41 | 13/0.68
8 | 2004-04-06 | 3\1 | 730 | 7.17 | 790 | 110 | 32 | 51 | 13/0.68
9 | 2004-04-13 | 3\1 | 730 | 7.17 | 789 | 95 | 35 | 47 | 13/0.68
10 | 2004-03-29 | 3\1 | 733 | 8 | 763 | 126 | 35 | 50 | 13/0.68
11 | 2004-03-29 | 3\1 | 734 | 8 | 790 | 152 | 37.5 | 57 | 13/0.68
12 | 2004-04-07 | 3\1 | 739 | 7.17 | 781 | 66 | 29 | 41 | 13/0.68
13 | 2004-03-27 | 3\1 | 740 | 8 | 790 | 137 | 34 | 51 | 13/0.68
14 | 2004-03-28 | 3\1 | 740 | 8 | 783 | 136 | 34 | 53 | 13/0.68
15 | 2004-04-08 | 3\1 | 744 | 7.17 | 801 | 116 | 27 | 50 | 13/0.68
16 | 2004-04-01 | 3\1 | 746 | 7.97 | 795 | 107 | 30 | 55 | 13/0.68
17 | 2004-03-30 | 3\1 | 749 | 8 | 793 | 116 | 35 | 48 | 13/0.68
18 | 2004-04-04 | 3\1 | 749 | 7.17 | 805 | 103 | 35 | 46 | 13/0.68
19 | 2004-04-01 | 3\1 | 755 | 7.97 | 799 | 133 | 38 | 63 | 13/0.68
20 | 2004-04-05 | 3\1 | 755 | 7.97 | 796 | 112 | 30.5 | 50 | 13/0.68
21 | 2004-04-08 | 3\1 | 755 | 7.17 | 794 | 111 | 32 | 41 | 13/0.68
22 | 2004-04-13 | 3\1 | 755 | 7.97 | 794 | 129 | 33 | 56 | 13/0.68
23 | 2004-04-07 | 3\1 | 759 | 7.17 | 804 | 77 | 34 | 43 | 13/0.68
24 | 2004-04-05 | 3\1 | 761 | 7.97 | 800 | 128 | 28 | 47 | 13/0.68
25 | 2004-04-11 | 3\1 | 766 | 7.17 | 795 | 128 | 33 | 42 | 13/0.68
26 | 2004-04-14 | 3\1 | 774 | 7.97 | 805 | 110 | 32 | 44 | 13/0.68
27 | 2004-04-14 | 3\1 | 780 | 7.17 | 807 | 113 | 32 | 43 | 13/0.68
COMMENT : THERE IS NO RELATIONSHIP BETWEEN THE END HV AND ITS PROCESS PARAMETERS

## Sheet2
ANALYSIS AND GRAPHS OF FURNACE (4) LANE 1
SAMPLE NO. | DATE | LANE | (Q.B) TEMP | Body HV | TEMPERING temp | END TEMPERING TEMP | END H.V
1 | 29/3 | 1 | 26 | 789 | 127 | 78 | 733
2 | 29/3 | 1 | 29 | 785 | 129 | 52 | 727
3 | 30/3 | 1 | 35 | 988 | 116 | 59 | 734
4 | 27/3 | 1 | 30 | 802 | 108 | 42 | 752
5 | 28/3 | 1 | 31 | 789 | 115 | 48 | 746
6 | 28/3 | 1 | 23 | 797 | 131 | 39 | 723
7 | 30/3 | 1 | 26 | 782 | 90 | 42 | 765
8 | 31/3 | 1 | 36 | 791 | 80 | 57 | 735
9 | 31/3 | 1 | 36 | 795 | 126 | 55 | 733
10 | 1/4 | 1 | 34 | 800 | 132 | 59 | 758
11 | 1/4 | 1 | 29 | 801 | 113 | 44 | 754
12 | 4/4 | 1 | 32 | 801 | 97 | 56 | 753
13 | 4/4 | 1 | 30 | 788 | 83 | 44 | 762
14 | 4/4 | 1 | 32 | 805 | 87 | 52 | 761
15 | 5/4 | 1 | 27 | 805 | 128 | 47 | 758
16 | 5/4 | 1 | 30 | 801 | 102 | 44 | 693
17 | 6/4 | 1 | 31 | 786 | 97 | 49 | 712
18 | 6/4 | 1 | 30 | 786 | 92 | 52 | 743
19 | 7/4 | 1 | 34 | 800 | 96 | 51 | 730
20 | 7/4 | 1 | 28 | 805 | 94 | 47 | 735
21 | 8/4 | 1 | 32 | 795 | 94 | 51 | 739
22 | 8/4 | 1 | 30 | 789 | 96 | 40 | 753
23 | 11/4 | 1 | 28 | 793 | 109 | 43 | 744
24 | 11/4 | 1 | 27 | 809 | 89 | 48 | 740
25 | 13/4 | 1 | 25 | 789 | 104 | 46 | 724
26 | 13/4 | 1 | 25 | 787 | 91 | 47 | 707
COMMENT: |  | BY VISUAL ANALYSIS WE CAN OBSERVE THAT THERE IN NO CLEAR RELATIONSHIP BETWEEN THE END HV AND ITS INPUT PARAMETERS
After Heat Treatment (ENDS HV) (LANE 1/FURNACE 4)
| Zone 1 .. (707 ---734) HV |  |  | speed (M/min) | BODY HV | TEMPERING TEMP | Q.B TEMP | End Tempring Temp | Chemical comp.
| Date | Furnace/Lane | HV | [5 empty] | CR% / C%
1 | 2004-03-29 | 4\1 | 733 | 7.6 | 789 | 127 | 26 | 78 | 0.68\60
2 | 2004-03-29 | 4\1 | 727 | 7.6 | 785 | 129 | 29 | 52 | 0.68\60
3 | 2004-03-30 | 4\1 | 734 | 7.6 | 988 | 116 | 35 | 59 | 0.68\60
4 | 2004-03-28 | 4\1 | 723 | 7.6 | 797 | 131 | 23 | 39 | 0.68\60
5 | 2004-03-31 | 4\1 | 733 | 7.6 | 795 | 126 | 36 | 55 | 0.68\60
6 | 2004-04-06 | 4\1 | 712 | 7.56 | 786 | 97 | 31 | 49 | 0.68\60
7 | 2004-04-07 | 4\1 | 730 | 7.56 | 800 | 96 | 34 | 51 | 0.68\60
8 | 2004-04-13 | 4\1 | 724 | 7.56 | 789 | 104 | 25 | 46 | 0.68\60
9 | 2004-04-14 | 4\1 | 707 | 7.56 | 787 | 91 | 25 | 47 | 0.68\60
| Zone 1 .. (735 ---764) HV |  |  | speed (M/min) | BODY HV | TEMPERING TEMP | Q.B TEMP | End Tempring Temp | Chemical comp.
| Date | Furnace/Lane | HV | [5 empty] | CR% / C%
10 | 2004-03-27 | 4\1 | 752 | 7.6 | 802 | 108 | 30 | 42 | 0.68\60
11 | 2004-03-28 | 4\1 | 746 | 7.6 | 789 | 115 | 31 | 48 | 0.68\60
12 | 2004-03-31 | 4\1 | 735 | 7.6 | 791 | 80 | 36 | 57 | 0.68\60
13 | 2004-04-01 | 4\1 | 758 | 7.56 | 800 | 132 | 34 | 59 | 0.68\60
14 | 2004-04-01 | 4\1 | 754 | 7.56 | 801 | 113 | 29 | 44 | 0.68\60
15 | 2004-04-04 | 4\1 | 753 | 7.17 | 801 | 97 | 32 | 56 | 0.68\60
16 | 2004-04-04 | 4\1 | 762 | 7.17 | 788 | 83 | 30 | 44 | 0.68\60
17 | 2004-04-05 | 4\1 | 761 | 7.56 | 805 | 87 | 32 | 52 | 0.68\60
18 | 2004-04-04 | 4\1 | 758 | 7.56 | 805 | 128 | 27 | 47 | 0.68\60
19 | 2004-04-07 | 4\1 | 743 | 7.56 | 786 | 92 | 30 | 52 | 0.68\60
20 | 2004-04-07 | 4\1 | 735 | 7.56 | 786 | 92 | 28 | 47 | 0.68\60
21 | 2004-04-08 | 4\1 | 739 | 7.5 | 795 | 94 | 32 | 51 | 0.68\60
22 | 2004-04-08 | 4\1 | 753 | 7.56 | 789 | 96 | 30 | 40 | 0.68\60
23 | 2004-04-11 | 4\1 | 744 | 7.56 | 793 | 109 | 28 | 43 | 0.68\60
24 | 2004-04-13 | 4\1 | 740 | 7.56 | 809 | 89 | 27 | 48 | 0.68\60
| Zone 1 .. (765 ---793) HV |  |  | speed (M/min) | BODY HV | TEMPERING TEMP | Q.B TEMP | End Tempring Temp | Chemical comp.
| Date | Furnace/Lane | HV | [5 empty] | CR% / C%
25 | 2004-03-30 | 4\1 | 765 | 7.6 | 782 | 90 | 26 | 42 | 0.68\60
COMMENT : WE CAN SEE AN INVERSE RELATIONSHIP BETWEEN THE END HARDNESS AND THE TEMPRING TEMPRETURE IN THE GRAPHS |  | WE CAN SEE AN INVERSE RELATIONSHIP BETWEEN THE END HARDNESS AND THE TEMPRING TEMPRETURE IN THE GRAPHS
| Zone 1 .. (707 ---734) HV |  |  | speed (M/min) | BODY HV | TEMPERING TEMP | Q.B TEMP | End Tempring Temp | Chemical comp.
| Date | Furnace/Lane | HV | [5 empty] | CR% / C%
1 | 2004-04-14 | 4\1 | 707 | 7.56 | 787 | 91 | 25 | 47 | 0.68\60
2 | 2004-04-06 | 4\1 | 712 | 7.56 | 786 | 97 | 31 | 49 | 0.68\60
3 | 2004-03-28 | 4\1 | 723 | 7.6 | 797 | 131 | 23 | 39 | 0.68\60
4 | 2004-04-13 | 4\1 | 724 | 7.56 | 789 | 104 | 25 | 46 | 0.68\60
5 | 2004-03-29 | 4\1 | 727 | 7.6 | 785 | 129 | 29 | 52 | 0.68\60
6 | 2004-04-07 | 4\1 | 730 | 7.56 | 800 | 96 | 34 | 51 | 0.68\60
7 | 2004-03-29 | 4\1 | 733 | 7.6 | 789 | 127 | 26 | 78 | 0.68\60
8 | 2004-03-31 | 4\1 | 733 | 7.6 | 795 | 126 | 36 | 55 | 0.68\60
9 | 2004-03-30 | 4\1 | 734 | 7.6 | 988 | 116 | 35 | 59 | 0.68\60
10 | 2004-03-31 | 4\1 | 735 | 7.6 | 791 | 80 | 36 | 57 | 0.68\60
11 | 2004-04-07 | 4\1 | 735 | 7.56 | 786 | 92 | 28 | 47 | 0.68\60
12 | 2004-04-08 | 4\1 | 739 | 7.5 | 795 | 94 | 32 | 51 | 0.68\60
13 | 2004-04-13 | 4\1 | 740 | 7.56 | 809 | 89 | 27 | 48 | 0.68\60
14 | 2004-04-07 | 4\1 | 743 | 7.56 | 786 | 92 | 30 | 52 | 0.68\60
15 | 2004-04-11 | 4\1 | 744 | 7.56 | 793 | 109 | 28 | 43 | 0.68\60
16 | 2004-03-28 | 4\1 | 746 | 7.6 | 789 | 115 | 31 | 48 | 0.68\60
17 | 2004-03-27 | 4\1 | 752 | 7.6 | 802 | 108 | 30 | 42 | 0.68\60
18 | 2004-04-04 | 4\1 | 753 | 7.17 | 801 | 97 | 32 | 56 | 0.68\60
19 | 2004-04-08 | 4\1 | 753 | 7.56 | 789 | 96 | 30 | 40 | 0.68\60
20 | 2004-04-01 | 4\1 | 754 | 7.56 | 801 | 113 | 29 | 44 | 0.68\60
21 | 2004-04-01 | 4\1 | 758 | 7.56 | 800 | 132 | 34 | 59 | 0.68\60
22 | 2004-04-04 | 4\1 | 758 | 7.56 | 805 | 128 | 27 | 47 | 0.68\60
23 | 2004-04-05 | 4\1 | 761 | 7.56 | 805 | 87 | 32 | 52 | 0.68\60
24 | 2004-04-04 | 4\1 | 762 | 7.17 | 788 | 83 | 30 | 44 | 0.68\60
25 | 2004-03-30 | 4\1 | 765 | 7.6 | 782 | 90 | 26 | 42 | 0.68\60
COMMENT: THERE IS NO RELATIONSHIPS OBSERVED BETWEEN THE END HARDNESS AND ANY OF ITS PARAMETERS