## Sheet1
CHECK SHEET
|  | FURNACE # : 4 | [8 empty] | SERIAL #:
| SAMPLE NO. | DATE | LANE | Input |  | PROCESS MEASUREMENTS |  |  |  |  | OUTPUT MEASUREMENTS
|  |  |  | Chemical compsition |  | Furnace temp |  |  | V (m/min) | Deep freezing temp | Body HV | R.A.
|  |  |  | Cr % | C % |  | setting | actual
| 1 | 29/3 | 1 | 13 | 0.68 | T1 | 794 | 794 | 7.6 | -64 | 789 | 16%
[6 empty] | T2 | 1000 | 1000
[6 empty] | T3 | 1105 | 1105
[6 empty] | T4 | 1106 | 1106
[6 empty] | T5 | 1075 | 1075
[6 empty] | T6 | 1050 | 1049
| 2 | 29/3 | 1 | 13 | 0.68 | T1 | 794 | 794 | 7.6 | -80 | 785 | 11%
[6 empty] | T2 | 1000 | 1000
[6 empty] | T3 | 1105 | 1105
[6 empty] | T4 | 1106 | 1106
[6 empty] | T5 | 1075 | 1075
[6 empty] | T6 | 1050 | 1049
| 3 | 30/3 | 1 | 13 | 0.68 | T1 | 794 | 794 | 7.6 | -55 | 988 | 12%
[6 empty] | T2 | 1000 | 1000
[6 empty] | T3 | 1105 | 1105
[6 empty] | T4 | 1106 | 1106
[6 empty] | T5 | 1075 | 1075
[6 empty] | T6 | 1050 | 1049
| 4 | 27/3 | 1 | 13 | 0.68 | T1 | 845 | 845 | 7.6 | -57 | 802 | 24%
[6 empty] | T2 | 965 | 965
[6 empty] | T3 | 1075 | 1075
[6 empty] | T4 | 1050 | 1050
[6 empty] | T5 | 1060 | 1056
[6 empty] | T6 | 1025 | 1027
| 5 | 28/3 | 1 | 13 | 0.68 | T1 | 845 | 845 | 7.6 | -53 | 789 | 18%
[6 empty] | T2 | 965 | 965
[6 empty] | T3 | 1075 | 1075
[6 empty] | T4 | 1050 | 1050
[6 empty] | T5 | 1060 | 1056
[6 empty] | T6 | 1025 | 1027
| 6 | 28/3 | 1 | 13 | 0.68 | T1 | 845 | 845 | 7.6 | -80 | 797 | 13%
[6 empty] | T2 | 965 | 965
[6 empty] | T3 | 1075 | 1075
[6 empty] | T4 | 1050 | 1050
[6 empty] | T5 | 1060 | 1056
[6 empty] | T6 | 1025 | 1027

## Sheet2
CHECK SHEET
|  | FURNACE # : 4 | [8 empty] | SERIAL #:
| SAMPLE NO. | DATE | LANE | Input |  | PROCESS MEASUREMENTS |  |  |  |  | OUTPUT MEASUREMENTS
|  |  |  | Chemical compsition |  | Furnace temp |  |  | V (m/min) | Deep freezing temp | Body HV | R.A.
|  |  |  | Cr % | C % |  | setting | actual
| 1 | 30/3 | 1 | 13 | 0.68 | T1 | 794 | 794 | 7.6 | -65 | 782 | 15%
[6 empty] | T2 | 1000 | 1000
[6 empty] | T3 | 1105 | 1105
[6 empty] | T4 | 1106 | 1106
[6 empty] | T5 | 1075 | 1075
[6 empty] | T6 | 1050 | 1049
| 2 | 31/3 | 1 | 13 | 0.68 | T1 | 794 | 794 | 7.6 | -80 | 791 | 14%
[6 empty] | T2 | 1000 | 1000
[6 empty] | T3 | 1105 | 1105
[6 empty] | T4 | 1106 | 1106
[6 empty] | T5 | 1075 | 1075
[6 empty] | T6 | 1050 | 1049
| 3 | 31/3 | 1 | 13 | 0.68 | T1 | 794 | 794 | 7.6 | -53 | 795 | 14%
[6 empty] | T2 | 1000 | 1000
[6 empty] | T3 | 1105 | 1105
[6 empty] | T4 | 1106 | 1106
[6 empty] | T5 | 1075 | 1075
[6 empty] | T6 | 1050 | 1049
| 4 | 1/4 | 1 | 13 | 0.68 | T1 | 793 | 794 | 7.6 | -55 | 800 | 13%
[6 empty] | T2 | 1000 | 1000
[6 empty] | T3 | 1105 | 1105
[6 empty] | T4 | 1106 | 1106
[6 empty] | T5 | 1180 | 1180
[6 empty] | T6 | 1045 | 1050
| 5 | 1/4 | 1 | 13 | 0.68 | T1 | 793 | 794 | 7.6 | -80 | 801 | 15%
[6 empty] | T2 | 1000 | 1000
[6 empty] | T3 | 1105 | 1105
[6 empty] | T4 | 1106 | 1106
[6 empty] | T5 | 1180 | 1180
[6 empty] | T6 | 1045 | 1050
| 6 | 4/4 | 1 | 13 | 0.68 | T1 | 793 | 794 | 7.6 | -57 | 801 | 19%
[6 empty] | T2 | 1000 | 1000
[6 empty] | T3 | 1105 | 1105
[6 empty] | T4 | 1106 | 1106
[6 empty] | T5 | 1180 | 1180
[6 empty] | T6 | 1045 | 1050

## Sheet3
CHECK SHEET
|  | FURNACE # : 4 | [8 empty] | SERIAL #:
| SAMPLE NO. | DATE | LANE | Input |  | PROCESS MEASUREMENTS |  |  |  |  | OUTPUT MEASUREMENTS
|  |  |  | Chemical compsition |  | Furnace temp |  |  | V (m/min) | Deep freezing temp | Body HV | R.A.
|  |  |  | Cr % | C % |  | setting | actual
| 1 | 4/4 | 1 | 13 | 0.68 | T1 | 794 | 794 | 7.17 | -59 | 788 | 15%
[6 empty] | T2 | 1000 | 1000
[6 empty] | T3 | 1105 | 1105
[6 empty] | T4 | 1101 | 1100
[6 empty] | T5 | 1000 | 1000
[6 empty] | T6 | 1042 | 1050
| 2 | 4/4 | 1 | 13 | 0.68 | T1 | 794 | 794 | 7.6 | -59 | 805 | 15%
[6 empty] | T2 | 1000 | 1000
[6 empty] | T3 | 1105 | 1105
[6 empty] | T4 | 1101 | 1106
[6 empty] | T5 | 1000 | 1075
[6 empty] | T6 | 1042 | 1050
| 3 | 5/4 | 1 | 13 | 0.68 | T1 | 794 | 794 | 7.56 | -59 | 805 | 15%
[6 empty] | T2 | 1000 | 1000
[6 empty] | T3 | 1105 | 1105
[6 empty] | T4 | 1101 | 1100
[6 empty] | T5 | 1000 | 1000
[6 empty] | T6 | 1042 | 1050
| 4 | 5/4 | 1 | 13 | 0.68 | T1 | 794 | 794 | 7.56 | -57 | 801 | 12%
[6 empty] | T2 | 1000 | 1000
[6 empty] | T3 | 1105 | 1105
[6 empty] | T4 | 1101 | 1100
[6 empty] | T5 | 1000 | 1000
[6 empty] | T6 | 1042 | 1050
| 5 | 6/4 | 1 | 13 | 0.68 | T1 | 794 | 794 | 7.56 | -51 | 786 | 15%
[6 empty] | T2 | 1000 | 1000
[6 empty] | T3 | 1105 | 1105
[6 empty] | T4 | 1101 | 1100
[6 empty] | T5 | 1000 | 1000
[6 empty] | T6 | 1042 | 1050
| 6 | 6/4 | 1 | 13 | 0.68 | T1 | 794 | 794 | 7.56 | -57 | 786 | 16%
[6 empty] | T2 | 1000 | 1000
[6 empty] | T3 | 1105 | 1105
[6 empty] | T4 | 1101 | 1100
[6 empty] | T5 | 1000 | 1000
[6 empty] | T6 | 1042 | 1050

## Sheet4
CHECK SHEET
|  | FURNACE # : 4 | [8 empty] | SERIAL #:
| SAMPLE NO. | DATE | LANE | Input |  | PROCESS MEASUREMENTS |  |  |  |  | OUTPUT MEASUREMENTS
|  |  |  | Chemical compsition |  | Furnace temp |  |  | V (m/min) | Deep freezing temp | Body HV | R.A.
|  |  |  | Cr % | C % |  | setting | actual
| 1 | 7/4 | 1 | 13 | 0.68 | T1 | 794 | 794 | 7.56 | -59 | 800 | 10%
[6 empty] | T2 | 1000 | 1000
[6 empty] | T3 | 1105 | 1105
[6 empty] | T4 | 1101 | 1100
[6 empty] | T5 | 1000 | 1000
[6 empty] | T6 | 1042 | 1050
| 2004-04-07 | 7/4 | 1 | 13 | 0.68 | T1 | 794 | 794 | 7.56 | -55 | 805 | 11%
[6 empty] | T2 | 1000 | 1000
[6 empty] | T3 | 1105 | 1105
[6 empty] | T4 | 1101 | 1100
[6 empty] | T5 | 1000 | 1000
[6 empty] | T6 | 1042 | 1050
| 3 | 8/4 | 1 | 13 | 0.68 | T1 | 794 | 794 | 7.56 | -47 | 795 | 14%
[6 empty] | T2 | 1000 | 1000
[6 empty] | T3 | 1105 | 1105
[6 empty] | T4 | 1106 | 1103
[6 empty] | T5 | 1050 | 1080
[6 empty] | T6 | 1055 | 1049
| 4 | 8/4 | 1 | 13 | 0.68 | T1 | 794 | 794 | 7.56 | -56 | 789 | 12%
[6 empty] | T2 | 1000 | 1000
[6 empty] | T3 | 1105 | 1105
[6 empty] | T4 | 1106 | 1103
[6 empty] | T5 | 1080 | 1080
[6 empty] | T6 | 1050 | 1079
| 5 | 11/4 | 1 | 13 | 0.68 | T1 | 794 | 794 | 7.56 | -56 | 793 | 15%
[6 empty] | T2 | 1000 | 1000
[6 empty] | T3 | 1105 | 1105
[6 empty] | T4 | 1106 | 1103
[6 empty] | T5 | 1080 | 1080
[6 empty] | T6 | 1050 | 1049
| 6 | 11/4 | 1 | 13 | 0.68 | T1 | 794 | 794 | 7.56 | -47 | 809 | 18%
[6 empty] | T2 | 1000 | 1000
[6 empty] | T3 | 1105 | 1105
[6 empty] | T4 | 1106 | 1103
[6 empty] | T5 | 1080 | 1080
[6 empty] | T6 | 1050 | 1049

## Sheet5
CHECK SHEET
|  | FURNACE # : 4 | [8 empty] | SERIAL #:
| SAMPLE NO. | DATE | LANE | Input |  | PROCESS MEASUREMENTS |  |  |  |  | OUTPUT MEASUREMENTS
|  |  |  | Chemical compsition |  | Furnace temp |  |  | V (m/min) | Deep freezing temp | Body HV | R.A.
|  |  |  | Cr % | C % |  | setting | actual
| 1 | 13/4 | 1 | 13 | 0.68 | T1 | 794 | 794 | 7.56 | -49 | 789 | 21%
[6 empty] | T2 | 1000 | 1000
[6 empty] | T3 | 1105 | 1105
[6 empty] | T4 | 1106 | 1102
[6 empty] | T5 | 1080 | 1082
[6 empty] | T6 | 1050 | 1064
| 2004-04-07 | 13/4 | 1 | 13 | 0.68 | T1 | 794 | 794 | 7.56 | -48 | 787 | 18%
[6 empty] | T2 | 1000 | 1000
[6 empty] | T3 | 1105 | 1105
[6 empty] | T4 | 1106 | 1102
[6 empty] | T5 | 1080 | 1082
[6 empty] | T6 | 1050 | 1064
| 3 | 14/4 | 1 | 13 | 0.68 | T1 | 794 | 794 | 7.56 | -42 | 797 | 16%
[6 empty] | T2 | 1000 | 1000
[6 empty] | T3 | 1105 | 1105
[6 empty] | T4 | 1106 | 1102
[6 empty] | T5 | 1080 | 1082
[6 empty] | T6 | 1050 | 1064
4
5
6

## Sheet6
FURNACE 4 LINE 1
sampel | hv body | deep freez | slope | R.A | t1 | t6 | v | time1 | time 2 | distance 1
1 | 789 | -64 | 27685.71 | 16 | 794 | 1049 | 7.6 | 0.002850877 | 0.0120614 | 1.3
2 | 785 | -80 | 30508.57 | 11 | 794 | 1075 | 7.6 | 0.002850877 | 0.0120614 | distance 2
3 | 988 | -55 | 27685.71 | 12 | 794 | 1049 | 7.6 | 0.002850877 | 0.0120614 | 5.5
4 | 802 | -57 | 19760 | 24 | 845 | 1027 | 7.6 | 0.002850877 | 0.0120614
5 | 789 | -53 | 19760 | 18 | 845 | 1027 | 7.6 | 0.002850877 | 0.0120614
6 | 797 | -80 | 19760 | 13 | 845 | 1027 | 7.6 | 0.002850877 | 0.0120614
7 | 782 | -65 | 30508.57 | 15 | 794 | 1075 | 7.6 | 0.002850877 | 0.0120614
8 | 791 | -80 | 30508.57 | 14 | 794 | 1075 | 7.6 | 0.002850877 | 0.0120614
9 | 795 | -53 | 27685.71 | 14 | 794 | 1049 | 7.6 | 0.002850877 | 0.0120614
10 | 800 | -55 | 27648 | 13 | 794 | 1050 | 7.56 | 0.002865961 | 0.01212522
11 | 801 | -80 | 27648 | 15 | 794 | 1050 | 7.56 | 0.002865961 | 0.01212522
12 | 801 | -57 | 26221.71 | 19 | 794 | 1050 | 7.17 | 0.00302185 | 0.01278475
13 | 788 | -59 | 26221.71 | 15 | 794 | 1050 | 7.17 | 0.00302185 | 0.01278475
14 | 805 | -59 | 27648 | 15 | 794 | 1050 | 7.56 | 0.002865961 | 0.01212522
15 | 805 | -57 | 27648 | 12 | 794 | 1050 | 7.56 | 0.002865961 | 0.01212522
16 | 801 | -51 | 27648 | 15 | 794 | 1050 | 7.56 | 0.002865961 | 0.01212522
17 | 786 | -57 | 27648 | 16 | 794 | 1050 | 7.56 | 0.002865961 | 0.01212522
18 | 786 | -59 | 27648 | 10 | 794 | 1050 | 7.56 | 0.002865961 | 0.01212522
19 | 800 | -55 | 27648 | 11 | 794 | 1050 | 7.56 | 0.002865961 | 0.01212522
20 | 805 | -47 | 27648 | 14 | 794 | 1050 | 7.56 | 0.002865961 | 0.01212522
21 | 795 | -56 | 27648 | 12 | 794 | 1050 | 7.56 | 0.002865961 | 0.01212522
22 | 789 | -56 | 27540 | 15 | 794 | 1049 | 7.56 | 0.002865961 | 0.01212522
23 | 793 | -47 | 27540 | 18 | 794 | 1049 | 7.56 | 0.002865961 | 0.01212522
24 | 809 | -49 | 29160 | 21 | 794 | 1064 | 7.56 | 0.002865961 | 0.01212522
25 | 789 | -48 | 29160 | 18 | 794 | 1064 | 7.56 | 0.002865961 | 0.01212522
26 | 787 | -42 | 29160 | 16 | 794 | 1064 | 7.56 | 0.002865961 | 0.01212522
27
H.BODY:There is invers relationship brtween H.V BODY and the slope in furnace temper

## Sheet7
body Heat Treatment (LANE 1/FURNACE 4)
Zone 1 .. (782---791)body HV |  |  | slope | speed (M/min) | Deep Freezing Temp. | Chemical comp. | R.A
Date | Furnace/Lane | body HV |  |  |  | CR% / C%
2004-03-29 | 4\1 | 789 | 27685.71 | 7.6 | -64 | 13/0.68 | 16%
2004-03-29 | 4\1 | 785 | 30508.57 | 7.6 | -80 | 13/0.68 | 11%
2004-03-28 | 4\1 | 789 | 19760 | 7.6 | -53 | 13/0.68 | 18%
2004-03-30 | 4\1 | 782 | 30508.57 | 7.6 | -65 | 13/0.68 | 15%
2004-03-31 | 4\1 | 791 | 30508.57 | 7.6 | -80 | 13/0.68 | 14%
2004-04-04 | 4\1 | 788 | 26221.71 | 7.17 | -59 | 13/0.68 | 15%
2004-04-06 | 4\1 | 786 | 27648 | 7.56 | -51 | 13/0.68 | 15%
2004-04-06 | 4\1 | 786 | 27648 | 7.56 | -57 | 13/0.68 | 16%
2004-04-08 | 4\1 | 789 | 27648 | 7.56 | -56 | 13/0.68 | 12%
2004-04-13 | 4\1 | 789 | 29160 | 7.56 | -49 | 13/0.68 | 21%
2004-04-13 | 4\1 | 787 | 29160 | 7.56 | -48 | 13/0.68 | 18%
HV BODY: | There is no relation ship between hv body and its process parameters in zone 1
R.A | There is no relation ship between R.A and the process parameters in zone 1
Zone 2 .. (792--801)body HV |  |  | slope | speed (M/min) | Deep Freezing Temp. | Chemical comp. | R.A
Date | Furnace/Lane | body HV |  |  |  | CR% / C%
2004-03-28 | 4\1 | 797 | 19760 | 7.6 | -80 | 13/0.68 | 13%
2004-04-08 | 4\1 | 795 | 27685.71 | 7.56 | -47 | 13/0.68 | 14%
2004-04-07 | 4\1 | 800 | 27648 | 7.56 | -59 | 13/0.68 | 10%
2004-04-04 | 4\1 | 801 | 27648 | 7.17 | -57 | 13/0.68 | 15%
2004-04-07 | 4\1 | 800 | 27648 | 7.56 | -59 | 13/0.68 | 10%
2004-03-31 | 4\1 | 795 | 27648 | 7.6 | -53 | 13/0.68 | 14%
2004-04-11 | 4\1 | 793 | 27540 | 7.56 | -56 | 13/0.68 | 15%
2004-04-14 | 4\1 | 797 | 29160 | 7.56 | -42 | 13/0.68 | 16%
HV BODY: | there is inverse relation ship between H.V body and deep freezing
R.A: | there is relation ship between R.A and deep freezing
Zone 3.. (802--810)body HV |  |  | slope | speed (M/min) | Deep Freezing Temp. | Chemical comp. | R.A
Date | Furnace/Lane | body HV |  |  |  | CR% / C%
2004-03-27 | 4\1 | 802 | 19760 | 7.6 | -57 | 13/0.68 | 24%
2004-04-05 | 4\1 | 805 | 27648 | 7.56 | -59 | 13/0.68 | 15%
2004-04-07 | 4\1 | 805 | 27648 | 7.56 | -55 | 13/0.68 | 11%
2004-04-11 | 4\1 | 809 | 27540 | 7.56 | -47 | 13/0.68 | 18%
H.V BODY: | there is invers relationship between R.A and H.V body
MERGING THE THREE ZONES IN ONE GRAPH

## Sheet9
body Heat Treatment (LANE 1/FURNACE 4)
Zone 1 .. (782---791)body HV |  |  | slope | speed (M/min) | Deep Freezing Temp. | Chemical comp. | R.A
Date | Furnace/Lane | body HV |  |  |  | CR% / C%
2004-03-30 | 4\1 | 782 | 30508.57 | 7.6 | -65 | 13/0.68 | 15%
2004-03-29 | 4\1 | 785 | 30508.57 | 7.6 | -80 | 13/0.68 | 11%
2004-04-06 | 4\1 | 786 | 27648 | 7.56 | -51 | 13/0.68 | 15%
2004-04-06 | 4\1 | 786 | 27648 | 7.56 | -57 | 13/0.68 | 16%
2004-04-13 | 4\1 | 787 | 29160 | 7.56 | -48 | 13/0.68 | 18%
2004-04-04 | 4\1 | 788 | 26221.71 | 7.17 | -59 | 13/0.68 | 15%
2004-03-29 | 4\1 | 789 | 27685.71 | 7.6 | -64 | 13/0.68 | 16%
2004-03-28 | 4\1 | 789 | 19760 | 7.6 | -53 | 13/0.68 | 18%
2004-04-08 | 4\1 | 789 | 27648 | 7.56 | -56 | 13/0.68 | 12%
2004-04-13 | 4\1 | 789 | 29160 | 7.56 | -49 | 13/0.68 | 21%
2004-03-31 | 4\1 | 791 | 30508.57 | 7.6 | -80 | 13/0.68 | 14%
H.V BODY | there is invers relationship between slope in furnace temp and H.V body
R.A | there is no relationship between R.A and process parameter
Zone 2 .. (792--801)body HV |  |  | slope | speed (M/min) | Deep Freezing Temp. | Chemical comp. | R.A
Date | Furnace/Lane | body HV |  |  |  | CR% / C%
2004-04-11 | 4\1 | 793 | 27540 | 7.56 | -56 | 13/0.68 | 15%
2004-04-08 | 4\1 | 795 | 27685.71 | 7.56 | -47 | 13/0.68 | 14%
2004-03-31 | 4\1 | 795 | 27648 | 7.6 | -53 | 13/0.68 | 14%
2004-03-28 | 4\1 | 797 | 19760 | 7.6 | -80 | 13/0.68 | 13%
2004-04-14 | 4\1 | 797 | 29160 | 7.56 | -42 | 13/0.68 | 16%
2004-04-07 | 4\1 | 800 | 27648 | 7.56 | -59 | 13/0.68 | 10%
2004-04-07 | 4\1 | 800 | 27648 | 7.56 | -59 | 13/0.68 | 10%
2004-04-04 | 4\1 | 801 | 27648 | 7.17 | -57 | 13/0.68 | 15%
HV: | there is invers relationship between H.V and R.A
Zone 3.. (802--810)body HV |  |  | slope | speed (M/min) | Deep Freezing Temp. | Chemical comp. | R.A
Date | Furnace/Lane | body HV |  |  |  | CR% / C%
2004-03-27 | 4\1 | 802 | 19760 | 7.6 | -57 | 13/0.68 | 24%
2004-04-05 | 4\1 | 805 | 27648 | 7.56 | -59 | 13/0.68 | 15%
2004-04-07 | 4\1 | 805 | 27648 | 7.56 | -55 | 13/0.68 | 11%
2004-04-11 | 4\1 | 809 | 27540 | 7.56 | -47 | 13/0.68 | 18%
H.V | there is invers relationship between H.V BODY AND DEEP FREEZING
R.A | there is invers relationship between R.A an H.V BODY