## f2l2(body)
CHECK SHEET
|  | FURNACE # : 2 | [8 empty] | SERIAL #:
| SAMPLE NO. | DATE | LANE | Input |  | PROCESS MEASUREMENTS |  |  |  |  | OUTPUT MEASUREMENTS
|  |  |  | Chemical compsition |  | Furnace temp |  |  | V (m/min) | Deep freezing temp | Body HV | R.A.
|  |  |  | Cr % | C % |  | setting | actual
| 1 | 18/01/04 | 2 | 13 | 0.68 | T1 | 780 | 783 | 7.2 | -75 | 808 | 16%
[6 empty] | T2 | 990 | 992
[6 empty] | T3 | 1090 | 1086
[6 empty] | T4 | 1037 | 1039
[6 empty] | T5 | 1071 | 1080
[6 empty] | T6 | 1081 | 1085
| 2 | 18/01/04 | 2 | 13 | 0.68 | T1 | 780 | 782 | 7.2 | -75 | 802 | 14%
[6 empty] | T2 | 990 | 992
[6 empty] | T3 | 1090 | 1085
[6 empty] | T4 | 1040 | 1058
[6 empty] | T5 | 1080 | 1081
[6 empty] | T6 | 1065 | 1064
| 3 | 18/01/04 | 2 | 13 | 0.68 | T1 | 780 | 782 | 7.2 | -68 | 803 | 12%
[6 empty] | T2 | 990 | 992
[6 empty] | T3 | 1090 | 1085
[6 empty] | T4 | 1040 | 1058
[6 empty] | T5 | 1080 | 1081
[6 empty] | T6 | 1065 | 1064
| 4 | 18/01/04 | 2 | 13 | 0.68 | T1 | 780 | 782 | 7.2 | -68 | 778 | 11%
[6 empty] | T2 | 990 | 992
[6 empty] | T3 | 1090 | 1085
[6 empty] | T4 | 1040 | 1058
[6 empty] | T5 | 1080 | 1081
[6 empty] | T6 | 1065 | 1064
| 5 | 19/01/04 | 2 | 13 | 0.68 | T1 | 780 | 783 | 7.2 | -75 | 798 | 14%
[6 empty] | T2 | 990 | 992
[6 empty] | T3 | 1090 | 1086
[6 empty] | T4 | 1040 | 1037
[6 empty] | T5 | 1080 | 1059
[6 empty] | T6 | 1065 | 1064
| 6 | 19/01/04 | 2 | 13 | 0.68 | T1 | 810 | 813 | 7.2 | -80 | 792 | 13%
[6 empty] | T2 | 960 | 962
[6 empty] | T3 | 1075 | 1064
[6 empty] | T4 | 1062 | 1063
[6 empty] | T5 | 1040 | 1038
[6 empty] | T6 | 1010 | 1007

## Sheet2
CHECK SHEET
|  | FURNACE # : 2 | [8 empty] | SERIAL #:
| SAMPLE NO. | DATE | LANE | Input |  | PROCESS MEASUREMENTS |  |  |  |  | OUTPUT MEASUREMENTS
|  |  |  | Chemical compsition |  | Furnace temp |  |  | V (m/min) | Deep freezing temp | Body HV | R.A.
|  |  |  | Cr % | C % |  | setting | actual
| 7 | 07/03/04 | 2 | 13 | 0.68 | T1 | 780 | 785 | 7.18 | -71 | 793 | 19%
[6 empty] | T2 | 990 | 992
[6 empty] | T3 | 1090 | 1082
[6 empty] | T4 | 1090 | 1092
[6 empty] | T5 | 1080 | 1070
[6 empty] | T6 | 1065 | 1070
| 8 | 07/03/04 | 2 | 13 | 0.68 | T1 | 780 | 783 | 7.18 | -71 | 789 | 17%
[6 empty] | T2 | 990 | 992
[6 empty] | T3 | 1090 | 1085
[6 empty] | T4 | 1040 | 1042
[6 empty] | T5 | 1078 | 1064
[6 empty] | T6 | 1065 | 1066
| 9 | 08/03/04 | 2 | 13 | 0.68 | T1 | 780 | 784 | 7.18 | -70 | 789 | 24%
[6 empty] | T2 | 990 | 992
[6 empty] | T3 | 1090 | 1085
[6 empty] | T4 | 1040 | 1042
[6 empty] | T5 | 1080 | 1070
[6 empty] | T6 | 1065 | 1066
| 10 | 08/03/04 | 2 | 13 | 0.68 | T1 | 782 | 785 | 7.18 | -70 | 778 | 14%
[6 empty] | T2 | 990 | 992
[6 empty] | T3 | 1090 | 1085
[6 empty] | T4 | 1040 | 1042
[6 empty] | T5 | 1080 | 1068
[6 empty] | T6 | 1063 | 1065
| 11 | 09/03/04 | 2 | 13 | 0.68 | T1 | 780 | 784 | 7.18 | -68 | 752 | 22%
[6 empty] | T2 | 990 | 993
[6 empty] | T3 | 1090 | 1086
[6 empty] | T4 | 1040 | 1042
[6 empty] | T5 | 1080 | 1070
[6 empty] | T6 | 1065 | 1065
| 12 | 09/03/04 | 2 | 13 | 0.68 | T1 | 780 | 782 | 7.18 | -68 | 788 | 21%
[6 empty] | T2 | 990 | 993
[6 empty] | T3 | 1090 | 1085
[6 empty] | T4 | 1040 | 1042
[6 empty] | T5 | 1077 | 1069
[6 empty] | T6 | 1065 | 1089

## Sheet3
CHECK SHEET
|  | FURNACE # : 2 | [8 empty] | SERIAL #:
| SAMPLE NO. | DATE | LANE | Input |  | PROCESS MEASUREMENTS |  |  |  |  | OUTPUT MEASUREMENTS
|  |  |  | Chemical compsition |  | Furnace temp |  |  | V (m/min) | Deep freezing temp | Body HV | R.A.
|  |  |  | Cr % | C % |  | setting | actual
| 13 | 10/03/04 | 2 | 13 | 0.68 | T1 | 780 | 783 | 7.18 | -65 | 793 | 23%
[6 empty] | T2 | 990 | 993
[6 empty] | T3 | 1090 | 1086
[6 empty] | T4 | 1040 | 1040
[6 empty] | T5 | 1080 | 1068
[6 empty] | T6 | 1069 | 1084
| 14 | 11/03/04 | 2 | 13 | 0.68 | T1 | 780 | 784 | 7.18 | -70 | 810 | 20%
[6 empty] | T2 | 990 | 903
[6 empty] | T3 | 1090 | 1086
[6 empty] | T4 | 1040 | 1040
[6 empty] | T5 | 1080 | 1071
[6 empty] | T6 | 1066 | 1067
| 15 | 11/03/04 | 2 | 13 | 0.68 | T1 | 780 | 785 | 7.18 | -75 | 789 | 17%
[6 empty] | T2 | 990 | 992
[6 empty] | T3 | 1090 | 1085
[6 empty] | T4 | 1040 | 1042
[6 empty] | T5 | 1080 | 1068
[6 empty] | T6 | 1065 | 1064
| 16 | 11/03/04 | 2 | 13 | 0.68 | T1 | 780 | 785 | 7.18 | -74 | 794 | 19%
[6 empty] | T2 | 990 | 992
[6 empty] | T3 | 1090 | 1085
[6 empty] | T4 | 1040 | 1042
[6 empty] | T5 | 1080 | 1068
[6 empty] | T6 | 1065 | 1065
| 17 | 14/03/04 | 2 | 13 | 0.68 | T1 | 775 | 784 | 7.18 | -77 | 799 | 20%
[6 empty] | T2 | 990 | 992
[6 empty] | T3 | 1090 | 1085
[6 empty] | T4 | 1040 | 1042
[6 empty] | T5 | 1080 | 1065
[6 empty] | T6 | 1064 | 1065
| 18 | 15/03/04 | 2 | 13 | 0.68 | T1 | 780 | 783 | 7.18 | -71 | 816 | 25%
[6 empty] | T2 | 996 | 993
[6 empty] | T3 | 1090 | 1086
[6 empty] | T4 | 1040 | 1042
[6 empty] | T5 | 1080 | 1072
[6 empty] | T6 | 1065 | 1068

## Sheet4
CHECK SHEET
|  | FURNACE # : 2 | [8 empty] | SERIAL #:
| SAMPLE NO. | DATE | LANE | Input |  | PROCESS MEASUREMENTS |  |  |  |  | OUTPUT MEASUREMENTS
|  |  |  | Chemical compsition |  | Furnace temp |  |  | V (m/min) | Deep freezing temp | Body HV | R.A.
|  |  |  | Cr % | C % |  | setting | actual
| 19 | 15/03/04 | 2 | 13 | 0.68 | T1 | 787 | 780 | 7.18 | -73 | 790 | 22%
[6 empty] | T2 | 993 | 990
[6 empty] | T3 | 1092 | 1057
[6 empty] | T4 | 1046 | 1040
[6 empty] | T5 | 1071 | 1080
[6 empty] | T6 | 1066 | 1065
| 20 | 16/03/04 | 2 | 13 | 0.68 | T1 | 780 | 781 | 7.18 | -72 | 750 | 23%
[6 empty] | T2 | 990 | 992
[6 empty] | T3 | 1090 | 1086
[6 empty] | T4 | 1040 | 1092
[6 empty] | T5 | 1080 | 1070
[6 empty] | T6 | 1065 | 1066
| 21 | 16/03/04 | 2 | 13 | 0.68 | T1 | 783 | 780 | 7.18 | -71.8 | 784 | 17%
[6 empty] | T2 | 993 | 990
[6 empty] | T3 | 1086 | 1050
[6 empty] | T4 | 1042 | 1040
[6 empty] | T5 | 1070 | 1080
[6 empty] | T6 | 1066 | 1065
| 22 | 17/03/04 | 2 | 13 | 0.68 | T1 | 780 | 785 | 7.18 | -71 | 804 | 26%
[6 empty] | T2 | 990 | 995
[6 empty] | T3 | 1090 | 1086
[6 empty] | T4 | 1040 | 1042
[6 empty] | T5 | 1080 | 1072
[6 empty] | T6 | 1065 | 1061
| 23 | 17/03/04 | 2 | 13 | 0.68 | T1 | 783 | 780 | 7.97 | -72 | 800 | 15%
[6 empty] | T2 | 993 | 990
[6 empty] | T3 | 1086 | 1090
[6 empty] | T4 | 1042 | 1040
[6 empty] | T5 | 1069 | 1080
[6 empty] | T6 | 1065 | 1061

## Sheet5
SAMPEL NO | HV BODY | deep freez | R.A | slope | t1 | t6 | v | time1 | time 2 | distance 1
1 | 808 | -75 | 16% | 31062.86 | 783 | 1085 | 7.2 | 0.003009259 | 0.01273148 | 1.3
2 | 802 | -75 | 14% | 29005.71 | 782 | 1064 | 7.2 | 0.003009259 | 0.01273148 | distance 2
3 | 803 | -68 | 12% | 29005.71 | 782 | 1064 | 7.2 | 0.003009259 | 0.01273148 | 5.5
4 | 778 | -68 | 11% | 29005.71 | 782 | 1064 | 7.2 | 0.003009259 | 0.01273148
5 | 798 | -75 | 14% | 28902.86 | 783 | 1064 | 7.2 | 0.003009259 | 0.01273148
6 | 792 | -80 | 13% | 19954.29 | 813 | 1007 | 7.2 | 0.003009259 | 0.01273148
7 | 793 | -71 | 19% | 29232.86 | 785 | 1070 | 7.18 | 0.003017642 | 0.01276695
8 | 789 | -71 | 17% | 29027.71 | 783 | 1066 | 7.18 | 0.003017642 | 0.01276695
9 | 789 | -70 | 24% | 28925.14 | 784 | 1066 | 7.18 | 0.003017642 | 0.01276695
10 | 788 | -70 | 14% | 28720 | 785 | 1065 | 7.18 | 0.003017642 | 0.01276695
11 | 752 | -68 | 22% | 28822.57 | 784 | 1065 | 7.18 | 0.003017642 | 0.01276695
12 | 788 | -68 | 21% | 31489.43 | 782 | 1089 | 7.18 | 0.003017642 | 0.01276695
13 | 793 | -65 | 23% | 30874 | 783 | 1084 | 7.18 | 0.003017642 | 0.01276695
14 | 810 | -70 | 20% | 29027.71 | 784 | 1067 | 7.18 | 0.003017642 | 0.01276695
15 | 789 | -75 | 17% | 28617.43 | 785 | 1064 | 7.18 | 0.003017642 | 0.01276695
16 | 794 | -74 | 19% | 28720 | 785 | 1065 | 7.18 | 0.003017642 | 0.01276695
17 | 799 | -77 | 20% | 28822.57 | 784 | 1065 | 7.18 | 0.003017642 | 0.01276695
18 | 816 | -71 | 25% | 29232.86 | 783 | 1068 | 7.18 | 0.003017642 | 0.01276695
19 | 790 | -73 | 22% | 29232.86 | 780 | 1065 | 7.18 | 0.003017642 | 0.01276695
20 | 750 | -72 | 23% | 29232.86 | 781 | 1066 | 7.18 | 0.003017642 | 0.01276695
21 | 784 | -71.8 | 17% | 29232.86 | 780 | 1065 | 7.18 | 0.003017642 | 0.01276695
22 | 804 | -71 | 26% | 28309.71 | 785 | 1061 | 7.18 | 0.003017642 | 0.01276695
23 | 800 | -72 | 15% | 31993.86 | 780 | 1061 | 7.97 | 0.002718528 | 0.01150146
There is invers relationship between H.V BODY and R.A

## Sheet6
Zone 1 .. (740 ---776) HV |  |  | slope | R.A | Deep Freezing Temp. | Chemical comp.
Date | Furnace/Lane | HV |  |  |  | CR% / C%
16/3/2004 | 2 / 2. | 750 | 29232.86 | 23% | -72 | 0.69 / 13
2004-03-09 | 2 / 2. | 752 | 28822.57 | 22% | -68 | 0.69 / 13
Zone 2 .. (777 ---792) HV |  |  | slope | R.A | Deep Freezing Temp. | Chemical comp.
Date | Furnace/Lane | HV |  |  |  | CR% / C%
16/3/2004 | 2 / 2. | 784 | 29232.86 | 17% | -71.8 | 0.69 / 13
2004-03-08 | 2 / 2. | 788 | 28720 | 14% | -70 | 0.69 / 13
2004-03-09 | 2 / 2. | 788 | 31489.43 | 21% | -68 | 0.69 / 13
2004-03-07 | 2 / 2. | 789 | 29027.71 | 17% | -71 | 0.69 / 13
2004-03-08 | 2 / 2. | 789 | 28925.14 | 24% | -70 | 0.69 / 13
2004-03-11 | 2 / 2. | 789 | 28617.43 | 17% | -75 | 0.69 / 13
15/3/2004 | 2 / 2. | 790 | 29232.86 | 22% | -73 | 0.69 / 13
2004-01-18 | 2 / 2. | 778 | 29005.71 | 11% | -68 | 0.69 / 13
2004-01-19 | 2 / 2. | 792 | 19954.29 | 13% | -80 | 0.69 / 13
Zone 3 .. (793 ---816) HV |  |  | slope | R.A | Deep Freezing Temp. | Chemical comp.
Date | Furnace/Lane | HV |  |  |  | CR% / C%
2004-03-07 | 2 / 2. | 793 | 29232.86 | 19% | -71 | 0.69 / 13
2004-03-10 | 2 / 2. | 793 | 29232.86 | 23% | -65 | 0.69 / 13
2004-03-11 | 2 / 2. | 794 | 28720 | 19% | -74 | 0.69 / 13
2004-03-14 | 2 / 2. | 799 | 28822.57 | 20% | -77 | 0.69 / 13
17/3/2004 | 2 / 2. | 800 | 31993.86 | 23% | -72 | 0.69/13.21
17/3/2004 | 2 / 2. | 804 | 28309.71 | 26% | -71 | 0.69 / 13
2004-03-11 | 2 / 2. | 810 | 29027.71 | 20% | -70 | 0.69 / 13
2004-03-15 | 2 / 2. | 816 | 29232.86 | 25% | -71 | 0.69 / 13
2004-01-18 | 2 / 2. | 808 | 31062.86 | 16% | -75 | 0.69 / 13
2004-01-18 | 2 / 2. | 802 | 29005.71 | 14% | -75 | 0.69 / 13
2004-01-18 | 2 / 2. | 803 | 29005.71 | 12% | -68 | 0.69 / 13
2004-01-19 | 2 / 2. | 798 | 28902.86 | 14% | -75 | 0.69 / 13
There is invers relationship between H.V BODY and R.A

## Sheet7
|  |  | slope | R.A | Deep Freezing Temp. | Chemical comp.
Date | Furnace/Lane | HV |  |  |  | CR% / C%
16/3/2004 | 2 / 2. | 750 | 29232.86 | 23% | -72 | 0.69 / 13
2004-03-09 | 2 / 2. | 752 | 28822.57 | 22% | -68 | 0.69 / 13
2004-01-18 | 2 / 2. | 778 | 29005.71 | 11% | -68 | 0.69 / 13
16/3/2004 | 2 / 2. | 784 | 29232.86 | 17% | -71.8 | 0.69 / 13
2004-03-08 | 2 / 2. | 788 | 28720 | 14% | -70 | 0.69 / 13
2004-03-09 | 2 / 2. | 788 | 31489.43 | 21% | -68 | 0.69 / 13
2004-03-07 | 2 / 2. | 789 | 29027.71 | 17% | -71 | 0.69 / 13
2004-03-08 | 2 / 2. | 789 | 28925.14 | 24% | -70 | 0.69 / 13
2004-03-11 | 2 / 2. | 789 | 28617.43 | 17% | -75 | 0.69 / 13
15/3/2004 | 2 / 2. | 790 | 29232.86 | 22% | -73 | 0.69 / 13
2004-01-19 | 2 / 2. | 792 | 19954.29 | 13% | -80 | 0.69 / 13
2004-03-07 | 2 / 2. | 793 | 29232.86 | 19% | -71 | 0.69 / 13
2004-03-10 | 2 / 2. | 793 | 29232.86 | 23% | -65 | 0.69 / 13
2004-03-11 | 2 / 2. | 794 | 28720 | 19% | -74 | 0.69 / 13
2004-01-19 | 2 / 2. | 798 | 28902.86 | 14% | -75 | 0.69 / 13
2004-03-14 | 2 / 2. | 799 | 28822.57 | 20% | -77 | 0.69 / 13
17/3/2004 | 2 / 2. | 800 | 31993.86 | 23% | -72 | 0.69/13.21
2004-01-18 | 2 / 2. | 802 | 29005.71 | 14% | -75 | 0.69 / 13
2004-01-18 | 2 / 2. | 803 | 29005.71 | 12% | -68 | 0.69 / 13
17/3/2004 | 2 / 2. | 804 | 28309.71 | 26% | -71 | 0.69 / 13
2004-01-18 | 2 / 2. | 808 | 31062.86 | 16% | -75 | 0.69 / 13
2004-03-11 | 2 / 2. | 810 | 29027.71 | 20% | -70 | 0.69 / 13
2004-03-15 | 2 / 2. | 816 | 29232.86 | 25% | -71 | 0.69 / 13

## f2l2(end)
| FURNACE # : 2 | [8 empty] | SERIAL #:
SAMPLE NO. | DATE | LANE | Input |  | PROCESS MEASUREMENTS |  |  |  |  | OUTPUT MEASUREMENTS
|  |  | Chemical compsition |  | Q.B TEMP | Body HV | V (m/min) | TEMPERING TEMP | END TEMPERING TEMP | END HV
|  |  | Cr % | C %
1 | 18/01/04 | 2 | 13 | 0.68 | 36 | 808 | 7.2 | 87 | 47 | 756
2 | 18/01/04 | 2 | 13 | 0.68 | 33.5 | 802 | 7.2 | 89 | 44 | 804
3 | 18/01/04 | 2 | 13 | 0.68 | 35.5 | 803 | 7.2 | 76 | 51 | 802
4 | 18/01/04 | 2 | 13 | 0.68 | 33.5 | 802 | 7.2 | 83 | 41 | 802
5 | 19/01/04 | 2 | 13 | 0.68 | 32 | 798 | 7.2 | 82 | 35 | 755
6 | 19/01/04 | 2 | 13 | 0.68 | 27 | 792 | 7.2 | 127 | 35 | 758
| FURNACE # : 2 | [8 empty] | SERIAL #:
SAMPLE NO. | DATE | LANE | Input |  | PROCESS MEASUREMENTS |  |  |  |  | OUTPUT MEASUREMENTS
|  |  | Chemical compsition |  | Q.B TEMP | Body HV | V (m/min) | TEMPERING TEMP | END TEMPERING TEMP | END HV
|  |  | Cr % | C %
7 | 07/03/04 | 2 | 13 | 0.68 | 24 | 793 | 7.18 | 99 | 37 | 775
8 | 31/3 | 1 | 13 | 0.68 | 36 | 791 | 7.6 | 80 | 57 | 735
9 | 31/3 | 1 | 13 | 0.68 | 36 | 795 | 7.6 | 126 | 55 | 733
10 | 1/4 | 1 | 13 | 0.68 | 34 | 800 | 7.6 | 132 | 59 | 758
11 | 1/4 | 1 | 13 | 0.68 | 29 | 801 | 7.6 | 113 | 44 | 754
12 | 4/4 | 1 | 13 | 0.68 | 32 | 801 | 7.6 | 97 | 56 | 753
| FURNACE # : 4 | [8 empty] | SERIAL #:
SAMPLE NO. | DATE | LANE | Input |  | PROCESS MEASUREMENTS |  |  |  |  | OUTPUT MEASUREMENTS
|  |  | Chemical compsition |  | Q.B TEMP | Body HV | V (m/min) | TEMPERING TEMP | END TEMPERING TEMP | END HV
|  |  | Cr % | C %
13 | 4/4 | 1 | 13 | 0.68 | 30 | 788 | 7.17 | 83 | 44 | 762
14 | 4/4 | 1 | 13 | 0.68 | 32 | 805 | 7.6 | 87 | 52 | 761
15 | 5/4 | 1 | 13 | 0.68 | 27 | 805 | 7.56 | 128 | 47 | 758
16 | 5/4 | 1 | 13 | 0.68 | 30 | 801 | 7.56 | 102 | 44 | 693
17 | 6/4 | 1 | 13 | 0.68 | 31 | 786 | 7.56 | 97 | 49 | 712
18 | 6/4 | 1 | 13 | 0.68 | 30 | 786 | 7.56 | 92 | 52 | 743
| FURNACE # : 4 | [8 empty] | SERIAL #:
SAMPLE NO. | DATE | LANE | Input |  | PROCESS MEASUREMENTS |  |  |  |  | OUTPUT MEASUREMENTS
|  |  | Chemical compsition |  | Q.B TEMP | Body HV | V (m/min) | TEMPERING TEMP | END TEMPERING TEMP | END HV
|  |  | Cr % | C %
19 | 7/4 | 1 | 13 | 0.68 | 34 | 800 | 7.56 | 96 | 51 | 730
20 | 7/4 | 1 | 13 | 0.68 | 28 | 805 | 7.56 | 94 | 47 | 735
21 | 8/4 | 1 | 13 | 0.68 | 32 | 795 | 7.56 | 94 | 51 | 739
22 | 8/4 | 1 | 13 | 0.68 | 30 | 789 | 7.56 | 96 | 40 | 753
23 | 11/4 | 1 | 13 | 0.68 | 28 | 793 | 7.56 | 109 | 43 | 744
24 | 11/4 | 1 | 13 | 0.68 | 27 | 809 | 7.56 | 89 | 48 | 740
| FURNACE # : 4 | [8 empty] | SERIAL #:
SAMPLE NO. | DATE | LANE | Input |  | PROCESS MEASUREMENTS |  |  |  |  | OUTPUT MEASUREMENTS
|  |  | Chemical compsition |  | Q.B TEMP | Body HV | V (m/min) | TEMPERING TEMP | END TEMPERING TEMP | END HV
|  |  | Cr % | C %
25 | 13/4 | 1 | 13 | 0.68 | 25 | 789 | 7.56 | 104 | 46 | 724
26 | 13/4 | 1 | 13 | 0.68 | 25 | 787 | 7.56 | 91 | 47 | 707
27
28
29
30