## Sheet1
CHECK SHEET
|  | FURNACE # : 3 | [8 empty] | SERIAL #:
| SAMPLE NO. | DATE | LANE | Input |  | PROCESS MEASUREMENTS |  |  |  |  | OUTPUT MEASUREMENTS
|  |  |  | Chemical compsition |  | Furnace temp |  |  | V (m/min) | Deep freezing temp | Body HV | R.A.
|  |  |  | Cr % | C % |  | setting | actual
| 1 | 29/3 | 1 | 13 | 0.68 | T1 | 900 | 900 | 8 |  | 763 | 14%
[6 empty] | T2 | 1080 | 1080
[6 empty] | T3 | 1100 | 1100
[6 empty] | T4 | 1150 | 1160
[6 empty] | T5 | 1135 | 1140
[6 empty] | T6 | 1060 | 1060
| 2 | 29/3 | 1 | 13 | 0.68 | T1 | 794 | 794 | 8 |  | 790 | 14%
[6 empty] | T2 | 1000 | 1000
[6 empty] | T3 | 1105 | 1105
[6 empty] | T4 | 1106 | 1106
[6 empty] | T5 | 1075 | 1075
[6 empty] | T6 | 1050 | 1049
| 3 | 30/3 | 1 | 13 | 0.68 | T1 | 794 | 794 | 8 |  | 995 | 16%
[6 empty] | T2 | 1000 | 1000
[6 empty] | T3 | 1105 | 1105
[6 empty] | T4 | 1106 | 1106
[6 empty] | T5 | 1075 | 1075
[6 empty] | T6 | 1050 | 1049
| 4 | 27/3 | 1 | 13 | 0.68 | T1 | 900 | 910 | 8 |  | 790 | 17%
[6 empty] | T2 | 1080 | 1080
[6 empty] | T3 | 1100 | 1100
[6 empty] | T4 | 1150 | 1145
[6 empty] | T5 | 1135 | 1135
[6 empty] | T6 | 1060 | 1200
| 5 | 28/3 | 1 | 13 | 0.68 | T1 | 900 | 910 | 8 |  | 783 | 20%
[6 empty] | T2 | 1080 | 1080
[6 empty] | T3 | 1100 | 1100
[6 empty] | T4 | 1150 | 1145
[6 empty] | T5 | 1135 | 1135
[6 empty] | T6 | 1060 | 1200
| 6 | 28/3 | 1 | 13 | 0.68 | T1 | 890 | 910 | 8 |  | 780 | 10%
[6 empty] | T2 | 1080 | 1080
[6 empty] | T3 | 1195 | 1100
[6 empty] | T4 | 1050 | 1145
[6 empty] | T5 | 1135 | 1135
[6 empty] | T6 | 1060 | 1200

## Sheet2
CHECK SHEET
|  | FURNACE # : 3 | [8 empty] | SERIAL #:
| SAMPLE NO. | DATE | LINE | Input |  | PROCESS MEASUREMENTS |  |  |  |  | OUTPUT MEASUREMENTS
|  |  |  | Chemical compsition |  | Furnace temp |  |  | V (m/min) | Deep freezing temp | Body HV | R.A.
|  |  |  | Cr % | C % |  | setting | actual
| 7 | 30/3 | 1 | 13 | 0.68 | T1 | 794 | 794 | 8 |  | 793 | 15%
[6 empty] | T2 | 1000 | 1000
[6 empty] | T3 | 1105 | 1105
[6 empty] | T4 | 1106 | 1106
[6 empty] | T5 | 1075 | 1075
[6 empty] | T6 | 1050 | 1049
| 8 | 31/3 | 1 | 13 | 0.68 | T1 | 794 | 794 | 8 |  | 770 | 15%
[6 empty] | T2 | 1000 | 1000
[6 empty] | T3 | 1105 | 1105
[6 empty] | T4 | 1106 | 1106
[6 empty] | T5 | 1075 | 1075
[6 empty] | T6 | 1050 | 1049
| 9 | 31/3 | 1 | 13 | 0.68 | T1 | 794 | 794 | 8 |  | 776 | 14%
[6 empty] | T2 | 1000 | 1000
[6 empty] | T3 | 1105 | 1105
[6 empty] | T4 | 1106 | 1106
[6 empty] | T5 | 1075 | 1075
[6 empty] | T6 | 1050 | 1049
| 10 | 1/4 | 1 | 13 | 0.68 | T1 | 910 | 910 | 7.97 |  | 799 | 16%
[6 empty] | T2 | 1080 | 1080
[6 empty] | T3 | 1100 | 1100
[6 empty] | T4 | 1160 | 1155
[6 empty] | T5 | 1130 | 1140
[6 empty] | T6 | 1220 | 1090
| 11 | 1/4 | 1 | 13 | 0.68 | T1 | 910 | 910 | 7.97 |  | 795 | 16%
[6 empty] | T2 | 1080 | 1080
[6 empty] | T3 | 1100 | 1100
[6 empty] | T4 | 1160 | 1155
[6 empty] | T5 | 1130 | 1140
[6 empty] | T6 | 1090 | 1090
| 12 | 4/4 | 1 | 13 | 0.68 | T1 | 900 | 910 | 7.17 |  | 805 | 14%
[6 empty] | T2 | 1040 | 1050
[6 empty] | T3 | 1100 | 1100
[6 empty] | T4 | 1150 | 11500
[6 empty] | T5 | 1136 | 1140
[6 empty] | T6 | 1060 | 1200

## Sheet3
CHECK SHEET
|  | FURNACE # : 3 | [8 empty] | SERIAL #:
| SAMPLE NO. | DATE | LINE | Input |  | PROCESS MEASUREMENTS |  |  |  |  | OUTPUT MEASUREMENTS
|  |  |  | Chemical compsition |  | Furnace temp |  |  | V (m/min) | Deep freezing temp | Body HV | R.A.
|  |  |  | Cr % | C % |  | setting | actual
| 13 | 4/4 | 1 | 13 | 0.68 | T1 | 900 | 910 | 7.17 |  | 768 | 14%
[6 empty] | T2 | 1040 | 1050
[6 empty] | T3 | 1100 | 1100
[6 empty] | T4 | 1150 | 1155
[6 empty] | T5 | 1136 | 1140
[6 empty] | T6 | 1106 | 1200
| 14 | 5/4 | 1 | 13 | 0.68 | T1 | 805 | 800 | 7.97 |  | 796 | 16%
[6 empty] | T2 | 1080 | 1090
[6 empty] | T3 | 1100 | 1100
[6 empty] | T4 | 1160 | 1160
[6 empty] | T5 | 1150 | 1060
[6 empty] | T6 | 1220 | 1090
| 15 | 5/4 | 1 | 13 | 0.68 | T1 | 805 | 800 | 7.97 |  | 800 | 14%
[6 empty] | T2 | 1080 | 1090
[6 empty] | T3 | 1100 | 1100
[6 empty] | T4 | 1160 | 1160
[6 empty] | T5 | 1150 | 1060
[6 empty] | T6 | 1220 | 1090
| 16 | 6/4 | 1 | 13 | 0.68 | T1 | 805 | 800 | 7.17 |  | 784 | 15%
[6 empty] | T2 | 1080 | 1090
[6 empty] | T3 | 1100 | 1100
[6 empty] | T4 | 1160 | 1160
[6 empty] | T5 | 1150 | 1060
[6 empty] | T6 | 1220 | 1090
| 17 | 6/4 | 1 | 13 | 0.68 | T1 | 805 | 800 | 7.17 |  | 790 | 18%
[6 empty] | T2 | 1080 | 1090
[6 empty] | T3 | 1100 | 1100
[6 empty] | T4 | 1160 | 1160
[6 empty] | T5 | 1150 | 1060
[6 empty] | T6 | 1220 | 1090
| 18 | 7/4 | 1 | 13 | 0.68 | T1 | 805 | 800 | 7.17 |  | 804 | 15%
[6 empty] | T2 | 1080 | 1090
[6 empty] | T3 | 1100 | 1100
[6 empty] | T4 | 1160 | 1160
[6 empty] | T5 | 1150 | 1060
[6 empty] | T6 | 1220 | 1090

## Sheet4
CHECK SHEET
|  | FURNACE # : 3 | [8 empty] | SERIAL #:
1090
| SAMPLE NO. | DATE | LINE | Input |  | PROCESS MEASUREMENTS |  |  |  |  | OUTPUT MEASUREMENTS
|  |  |  | Chemical compsition |  | Furnace temp |  |  | V(M/MIN) | Deep freezing temp | Body HV | R.A.
|  |  |  | Cr % | C % |  | setting | actual
| 19 | 7/4 | 1 | 13 | 0.68 | T1 | 805 | 800 | 7.17 |  | 781 | 14%
[6 empty] | T2 | 1080 | 1090
[6 empty] | T3 | 1100 | 1100
[6 empty] | T4 | 1160 | 1160
[6 empty] | T5 | 1150 | 1060
[6 empty] | T6 | 1220 | 1090
| 20 | 8/4 | 1 | 13 | 0.68 | T1 | 900 | 900 | 7.17 |  | 794 | 15%
[6 empty] | T2 | 1080 | 1080
[6 empty] | T3 | 1100 | 1100
[6 empty] | T4 | 1150 | 1160
[6 empty] | T5 | 1135 | 1140
[6 empty] | T6 | 1060 | 1068
| 21 | 8/4 | 1 | 13 | 0.68 | T1 | 900 | 900 | 7.17 |  | 801 | 16%
[6 empty] | T2 | 1080 | 1080
[6 empty] | T3 | 1100 | 1100
[6 empty] | T4 | 1150 | 1160
[6 empty] | T5 | 1135 | 1140
[6 empty] | T6 | 1060 | 1064
| 22 | 11/4 | 1 | 13 | 0.68 | T1 | 900 | 900 | 7.17 |  | 795 | 16%
[6 empty] | T2 | 1080 | 1080
[6 empty] | T3 | 1100 | 1100
[6 empty] | T4 | 1150 | 1160
[6 empty] | T5 | 1135 | 1140
[6 empty] | T6 | 1060 | 1064
| 23 | 11/4 | 1 | 13 | 0.68 | T1 | 900 | 900 | 7.97 |  | 785 | 15%
[6 empty] | T2 | 1080 | 1080
[6 empty] | T3 | 1100 | 1100
[6 empty] | T4 | 1150 | 1160
[6 empty] | T5 | 1135 | 1140
[6 empty] | T6 | 1060 | 1064
| 24 | 13/4 | 1 | 13 | 0.68 | T1 | 1000 | 1000 | 7.17 |  | 789 | 14%
[6 empty] | T2 | 1100 | 1080
[6 empty] | T3 | 1100 | 1100
[6 empty] | T4 | 1160 | 1150
[6 empty] | T5 | 1130 | 1140
[6 empty] | T6 | 1060 | 1065

## Sheet5
CHECK SHEET
|  | FURNACE # : 3 | [8 empty] | SERIAL #:
1090
| SAMPLE NO. | DATE | LINE | Input |  | PROCESS MEASUREMENTS |  |  |  |  | OUTPUT MEASUREMENTS
|  |  |  | Chemical compsition |  | Furnace temp |  |  | V(M/MIN) | Deep freezing temp | Body HV | R.A.
|  |  |  | Cr % | C % |  | setting | actual
| 25 | 13/4 | 1 | 13 | 0.68 | T1 | 990 | 990 | 7.97 |  | 794 | 12%
[6 empty] | T2 | 1100 | 1080
[6 empty] | T3 | 1100 | 1100
[6 empty] | T4 | 1160 | 1160
[6 empty] | T5 | 1135 | 1140
[6 empty] | T6 | 1060 | 1065
| 26 | 14/4 | 1 | 13 | 0.68 | T1 | 1000 | 1000 | 7.17 |  | 807 | 12%
[6 empty] | T2 | 1100 | 1080
[6 empty] | T3 | 1100 | 1100
[6 empty] | T4 | 1160 | 1150
[6 empty] | T5 | 1130 | 1140
[6 empty] | T6 | 1060 | 1065
| 27 | 14/4 | 1 | 13 | 0.68 | T1 | 1000 | 1000 | 7.97 |  | 805 | 16%
[6 empty] | T2 | 1100 | 1080
[6 empty] | T3 | 1100 | 1100
[6 empty] | T4 | 1160 | 1150
[6 empty] | T5 | 1130 | 1140
[6 empty] | T6 | 1050 | 1050

## Sheet6
Furnace 3 line 1
SAMPEL | HV BODY | R.A | slope | t1 | t6 | v | time1 | time 2 | distance 1
1 | 763 | 14% | 134.6032 | 900 | 1060 | 8 | 0.002708333 | 0.01145833 | 1.3
2 | 790 | 14% | 150.9896 | 794 | 1049 | 8 | 0.002708333 | 0.01145833 | distance 2
3 | 995 | 16% | 150.9896 | 794 | 1049 | 8 | 0.002708333 | 0.01145833 | 5.5
4 | 790 | 17% | 150.7064 | 910 | 1200 | 8 | 0.002708333 | 0.01145833
5 | 783 | 20% | 150.7064 | 910 | 1200 | 8 | 0.002708333 | 0.01145833
6 | 780 | 10% | 150.7064 | 910 | 1200 | 8 | 0.002708333 | 0.01145833
7 | 793 | 15% | 150.9896 | 794 | 1049 | 8 | 0.002708333 | 0.01145833
8 | 770 | 15% | 150.9896 | 794 | 1049 | 8 | 0.002708333 | 0.01145833
9 | 776 | 14% | 150.9896 | 794 | 1049 | 8 | 0.002708333 | 0.01145833
10 | 799 | 16% | 136.3783 | 910 | 1090 | 7.97 | 0.002718528 | 0.01150146
11 | 795 | 16% | 136.3783 | 910 | 1090 | 7.97 | 0.002718528 | 0.01150146
12 | 805 | 14% | 135.0706 | 910 | 1200 | 7.17 | 0.00302185 | 0.01278475
13 | 768 | 14% | 135.0706 | 910 | 1200 | 7.17 | 0.00302185 | 0.01278475
14 | 796 | 16% | 155.1304 | 800 | 1090 | 7.97 | 0.002718528 | 0.01150146
15 | 800 | 14% | 155.1304 | 800 | 1090 | 7.97 | 0.002718528 | 0.01150146
16 | 784 | 15% | 139.5589 | 800 | 1090 | 7.17 | 0.00302185 | 0.01278475
17 | 790 | 18% | 139.5589 | 800 | 1090 | 7.17 | 0.00302185 | 0.01278475
18 | 804 | 15% | 139.5589 | 800 | 1090 | 7.17 | 0.00302185 | 0.01278475
19 | 781 | 14% | 139.5589 | 800 | 1090 | 7.17 | 0.00302185 | 0.01278475
20 | 794 | 15% | 121.5486 | 900 | 1068 | 7.17 | 0.00302185 | 0.01278475
21 | 801 | 16% | 121.0933 | 900 | 1064 | 7.17 | 0.00302185 | 0.01278475
22 | 795 | 16% | 121.0933 | 900 | 1064 | 7.17 | 0.00302185 | 0.01278475
23 | 785 | 15% | 134.6044 | 900 | 1064 | 7.97 | 0.002718528 | 0.01150146
24 | 789 | 14% | 109.0864 | 1000 | 1065 | 7.17 | 0.00302185 | 0.01278475
25 | 794 | 12% | 122.4827 | 990 | 1065 | 7.97 | 0.002718528 | 0.01150146
26 | 807 | 12% | 109.0864 | 1000 | 1065 | 7.17 | 0.00302185 | 0.01278475
27 | 805 | 16% | 119.55 | 1000 | 1050 | 7.97 | 0.002718528 | 0.01150146
| H.V BODY | there is no relationship between body hv and betwee slope & R.A

## Sheet7
body Heat Treatment (LANE 1/FURNACE 3)
Zone 1 .. (763---778)body HV |  |  |  | speed (M/min) | Deep Freezing Temp. | Chemical comp. | R.A
Date | Furnace/Lane | body HV | SLOPE |  |  | CR% / C%
2004-03-29 | 3\1 | 763 | 134.6032 | 8 |  | 13/0.68 | 14%
2004-03-31 | 3\1 | 770 | 150.9896 | 8 |  | 13/0.68 | 15%
2004-03-31 | 3\1 | 776 | 150.9896 | 8 |  | 13/0.68 | 14%
2004-04-04 | 3\1 | 768 | 135.0706 | 7.17 |  | 13/0.68 | 14%
[6 empty] | HV BODY: | there is relation ship between hv body and slope
[6 empty] | R.A | there is no relationship between R.A and process parameter
Zone 2 .. (778---792)body HV |  |  | SLOPE | speed (M/min) | Deep Freezing Temp. | Chemical comp. | R.A
Date | Furnace/Lane | body HV |  |  |  | CR% / C%
2004-03-27 | 3\1 | 790 | 150.9896 | 8 |  | 13/0.68 | 17%
2004-03-29 | 3\1 | 790 | 150.7064 | 8 |  | 13/0.68 | 14%
2004-03-28 | 3\1 | 783 | 150.7064 | 8 |  | 13/0.68 | 20%
2004-03-28 | 3\1 | 780 | 150.7064 | 8 |  | 13/0.68 | 10%
2004-04-06 | 3\1 | 784 | 139.5589 | 7.17 |  | 13/0.68 | 15%
2004-04-06 | 3\1 | 790 | 139.5589 | 7.17 |  | 13/0.68 | 18%
2004-04-07 | 3\1 | 781 | 139.5589 | 7.17 |  | 13/0.68 | 14%
2004-03-29 | 3\1 | 785 | 134.6044 | 7.6 |  | 13/0.68 | 11%
2004-03-29 | 3\1 | 789 | 109.0864 | 7.6 |  | 13/0.68 | 16%
H.V: | there is no relationship between H.V and process parameter
R.A | THERE IS NO RELATIONSHIP BETWEEN R.A AND PROCESS PARAMETERS
Zone 3 .. (793---808)body HV |  |  | SLOPE | speed (M/min) | Deep Freezing Temp. | Chemical comp. | R.A
. | Furnace/Lane | body HV |  |  |  | CR% / C%
2004-03-30 | 3\1 | 793 | 150.9896 | 8 |  | 13/0.68 | 15%
2004-04-01 | 3\1 | 799 | 136.3783 | 7.97 |  | 13/0.68 | 16%
2004-04-01 | 3\1 | 795 | 136.3783 | 7.97 |  | 13/0.68 | 16%
2004-04-04 | 3\1 | 805 | 135.0706 | 7.17 |  | 13/0.68 | 14%
2004-04-05 | 3\1 | 796 | 155.1304 | 7.97 |  | 13/0.68 | 16%
2004-04-05 | 3\1 | 800 | 155.1304 | 7.97 |  | 13/0.68 | 14%
2004-04-08 | 3\1 | 801 | 121.0933 | 7.17 |  | 13/0.68 | 16%
2004-04-07 | 3\1 | 804 | 139.5589 | 7.17 |  | 13/0.68 | 15%
2004-04-08 | 3\1 | 794 | 121.5486 | 7.17 |  | 13/0.68 | 15%
2004-04-11 | 3\1 | 795 | 121.0933 | 7.17 |  | 13/0.68 | 16%
2004-04-08 | 3\1 | 794 | 122.4827 | 7.17 |  | 13/0.68 | 15%
2004-04-14 | 3\1 | 807 | 109.0864 | 7017 |  | 13/0.68 | 12%
2004-04-14 | 3\1 | 805 | 119.55 | 7.97 |  | 13/0.68 | 16%
H.V BODY | THERE IS NO RELATIONSHIP BETWEEN H.V BODY AND PROCESS PARAMETERS
R.A | THERE IS NO RELATIONSHIP BETWEEN R.A AND PROCESS PARAMATERS

## Sheet8
body Heat Treatment (LANE 1/FURNACE 3)
Zone 1 .. (763---778)body HV |  |  |  | speed (M/min) | Deep Freezing Temp. | Chemical comp. | R.A
Date | Furnace/Lane | body HV | SLOPE |  |  | CR% / C%
2004-03-29 | 3\1 | 763 | 134.6032 | 8 |  | 13/0.68 | 14%
2004-04-04 | 3\1 | 768 | 135.0706 | 7.17 |  | 13/0.68 | 14%
2004-03-31 | 3\1 | 770 | 150.9896 | 8 |  | 13/0.68 | 15%
2004-03-31 | 3\1 | 776 | 150.9896 | 8 |  | 13/0.68 | 14%
H.V | there is relationship between H.V BODY and slope in furnace temp
R.A | there is no relationship between R.A and process parameters
Zone 2 .. (778---792)body HV |  |  | SLOPE | speed (M/min) | Deep Freezing Temp. | Chemical comp. | R.A
Date | Furnace/Lane | body HV |  |  |  | CR% / C%
2004-03-28 | 3\1 | 780 | 150.7064 | 8 |  | 13/0.68 | 10%
2004-04-07 | 3\1 | 781 | 139.5589 | 7.17 |  | 13/0.68 | 14%
2004-03-28 | 3\1 | 783 | 150.7064 | 8 |  | 13/0.68 | 20%
2004-04-06 | 3\1 | 784 | 139.5589 | 7.17 |  | 13/0.68 | 15%
2004-03-29 | 3\1 | 785 | 134.6044 | 7.6 |  | 13/0.68 | 11%
2004-03-29 | 3\1 | 789 | 109.0864 | 7.6 |  | 13/0.68 | 16%
2004-03-27 | 3\1 | 790 | 150.9896 | 8 |  | 13/0.68 | 17%
2004-03-29 | 3\1 | 790 | 150.7064 | 8 |  | 13/0.68 | 14%
2004-04-06 | 3\1 | 790 | 139.5589 | 7.17 |  | 13/0.68 | 18%
H.V BODY: | THERE IS NO RELATIONSHIP BETWEEN HV AND PROCESS PARAMETERS
R.A: | THERE IS NO RELATIONSHIP BETWEEN R.A AND PROCESS PARAMETERS
Zone 3 .. (793---808)body HV |  |  | SLOPE | speed (M/min) | Deep Freezing Temp. | Chemical comp. | R.A
. | Furnace/Lane | body HV |  |  |  | CR% / C%
2004-03-30 | 3\1 | 793 | 150.9896 | 8 |  | 13/0.68 | 15%
2004-04-08 | 3\1 | 794 | 121.5486 | 7.17 |  | 13/0.68 | 15%
2004-04-08 | 3\1 | 794 | 122.4827 | 7.17 |  | 13/0.68 | 15%
2004-04-01 | 3\1 | 795 | 136.3783 | 7.97 |  | 13/0.68 | 16%
2004-04-11 | 3\1 | 795 | 121.0933 | 7.17 |  | 13/0.68 | 16%
2004-04-05 | 3\1 | 796 | 155.1304 | 7.97 |  | 13/0.68 | 16%
2004-04-01 | 3\1 | 799 | 136.3783 | 7.97 |  | 13/0.68 | 16%
2004-04-05 | 3\1 | 800 | 155.1304 | 7.97 |  | 13/0.68 | 14%
2004-04-08 | 3\1 | 801 | 121.0933 | 7.17 |  | 13/0.68 | 16%
2004-04-07 | 3\1 | 804 | 139.5589 | 7.17 |  | 13/0.68 | 15%
2004-04-04 | 3\1 | 805 | 135.0706 | 7.17 |  | 13/0.68 | 14%
2004-04-14 | 3\1 | 805 | 119.55 | 7.97 |  | 13/0.68 | 16%
2004-04-14 | 3\1 | 807 | 109.0864 | 7017 |  | 13/0.68 | 12%
H.V BODY: | there is no relationship between H.V BODY and process parameters
R.A | there is no relationship between R.A and process parameters
MERGING THE THREE ZONES IN ONE GRAPH
H.V BODY:THERE IS NO RELATIONSHIP BETWEEN HV BODY AND ITS PROCESS PARAMETER'S
R.A:THERE IS NO RELATIONSHIP BETWEEN R.A AND ROCESS PARAMETES